## Sheet1 (2)
ORGANIC
|  |  |  | Parrafin | [9 empty] | Non-Parrafin
PCM | Chemical Formula | wt% | Melting Temp °C | Latent Heat kJ/kg | cp kJ/kgK | Density kg/m3 | Thermal Conductivity w/mK | References |  | PCM | Chemical Formula | wt% | Melting Temp °C | Latent Heat kJ/kg | cp kJ/kgK | Density kg/m3 | Thermal Conductivity w/mK | References
n-Dodecane | C12H26 |  | 12 | 216 | - | 750 | 0.21(s),0.21(l) | Su 2015 |  | Triethyleneglycol |  |  | -7 | 247 | - | 1200(l) | - | Su 2015
n-Tridecane | C13H28 |  | 6 | - | - | 756 | - | Su 2015 |  | N-Tetradecane |  |  | 5.5 | 226 | - | - | - | Su 2015
n-Tetradecane | C14H30 |  | 4.5–5.6 | 231 | - | 771 | - | Su 2015 |  | Formicacid |  |  | 7.8 | 247 | - | 1226.7 | - | Su 2015
n-Pentadecane | C15H32 |  | 10 | 207 | - | 768 | 0.17 | Su 2015 |  | Dimethyladipate |  |  | 9.7 | 164.6 | - | 1062 | 0.358 | Su 2015
n-Hexadecane | C16H34 |  | 18.2 | 238 | - | 774 | 0.21(s) | Su 2015 |  | Propylpalmiate |  |  | 10 | 186 | - | - | - | Su 2015
n-Heptadecane | C17H36 |  | 22 | 215 | - | 778 | - | Su 2015 |  | Tetrabutylammoniumbromide |  |  | 10–12 | 193–199 | - | - | - | Su 2015
n-Octadecane | C18H38 |  | 28.2 | 245 | 2.14(s),2.66(l) | 814(s),775(l) | 0.35(s),0.149(l) | Su 2015 |  | Isopropylpalmiate |  |  | 11 | - | - | - | - | Su 2015
n-Nonadecane | C19H40 |  | 31.9 | 222 | - | 912(s),769(l) | 0.21(s) | Su 2015 |  | Oleicacid |  |  | 13.5–16.3 | - | - | 863 | - | Su 2015
n-Eicosane | C20H42 |  | 37 | 247 | - | - | - | Su 2015 |  | Isopropylstearate |  |  | 14–19 | 140–142 | - | - | - | Su 2015
n-Heneicosane | C21H44 |  | 41 | 215 | - | - | - | Su 2015 |  | Caprylicacid |  |  | 16.3 | 148 | - | 901 | 0.149 | Su 2015
n-Docosane | C22H46 |  | 44 | 249 | - | - | - | Su 2015 |  | Dimethylsulfoxide |  |  | 16.5 | 85.7 | - | 1009(l) | - | Su 2015
n-Tricosane | C23H48 |  | 47 | 234 | - | - | - | Su 2015 |  | Aceticacid |  |  | 16.7 | 187–273 | - | 1050 | - | Su 2015
n-Tetracosane | C24H50 |  | 51 | 255 | - | - | - | Su 2015 |  | Glycerin |  |  | 17.9 | 198.7 | - | 1260 | - | Su 2015
n-Pentacosane | C25H52 |  | 54 | 238 | - | - | - | Su 2015 |  | Butylstearate |  |  | 19 | 140 | - | - | - | Su 2015
n-Hexacosane | C26H54 |  | 56 | 257 | - | 770 | 0.21(s) | Su 2015 |  | Propylpalmitate |  |  | 19 | 186 | - | - | - | Su 2015
n-Heptacosane | C27H56 |  | 59 | 236 | - | 773 | - | Su 2015 |  | Polyethyleneglycol600 |  |  | 20–25 | 146 | - | 1100 | - | Su 2015
n-Octacosane | C28H58 |  | 61 | 255 | - | 910(s),765(l) | - | Su 2015 |  | Lithiumchlorideethanolate |  |  | 21 | 188 | - | - | - | Su 2015
n-Nonacosane | C29H60 |  | 64 | 240 | - | - | - | Su 2015 |  | Dimethylsabacate |  |  | 21 | 120–135 | - | - | - | Su 2015
n-Triacontane | C30H62 |  | 65 | 252 | - | - | - | Su 2015 |  | Octadecyl3-mencaptopropylate |  |  | 21 | 143 | - | - | - | Su 2015
n-Hentriacontane | C31H64 |  | 68 | 242 | - | 930(s),830(l) | - | Su 2015 |  | D-Latticacid |  |  | 26 | 184 | - | 1249 | - | Su 2015
n-Dotricontane | C32H66 |  | 70 | 170 | - | - | - | Su 2015 |  | Vinylstearate |  |  | 27–29 | 122 | - | - | - | Su 2015
n-Tritricontane | C33H68 |  | 71 | 189 | - | - | - | Su 2015 |  | AcidMethylpentacosane |  |  | 29 | 197 | - | - | - | Su 2015
n-Tetratriacontane | C34H70 |  | 75.9 | 269 | - | 772.8(s) | - | Su 2015 |  | Methylpalmitate |  |  | 29 | 205 | - | - | - | Su 2015
Paraffin C14 | – | – | 4.5 | 165 | – | – | – | Zalba 2003 |  | Capricacid |  |  | 32 | 152.7 | - | 878 | 0.153 | Su 2015
Paraffin C15–C16 | – | – | 8 | 153 | – | – | – | Zalba 2003 |  | Erucicacid |  |  | 33 | - | - | 853 | - | Su 2015
Paraffin C18 | – | – | 28 | 244 | – | 774 (l) / 814 (s) | 0.148 (l) / 0.15 (s) | Zalba 2003 |  | Trimyristin |  |  | 33–57 | 201–213 | - | 862 | - | Su 2015
Paraffin C20–C33 | – | – | 48 – 50 | 189 | – | – | 0.21 (s) | Zalba 2003 |  | Polyetheleneglycol900(PEG900) |  |  | 34 | 150.5 | 2.26 | 1100(l),1200(s) | 0.188 | Su 2015
Paraffin C22–C45 | – | – | 58 – 60 | 189 | – | 920 (s) | 0.21 (s) | Zalba 2003 |  | Camphenilone |  |  | 39 | 205 | - | - | - | Su 2015
Paraffin Wax (blend) | – | – | 64 | 174 | – | 790 (l) / 916 (s) | 0.167 (l) / 0.346 (s) | Zalba 2003 |  | Caprilone |  |  | 40 | 260 | - | - | - | Su 2015
n‑Heptadecane | – | – | 19 | 240 | – | 760 (l) | 0.21 (l) | Zalba 2003 |  | Docasylbromide |  |  | 40 | 201 | - | - | - | Su 2015
n‑Octadecane | – | – | 28 | 200 | – | 774 (l) / 814 (s) | 0.148 (l) | Zalba 2003 |  | n-Henicosane |  |  | 40.5 | 161 | - | - | - | Su 2015
n‑Tetradecane | – | – | 6 | 230 | – | – | 0.210 (s) | Zalba 2003 |  | Phenol |  |  | 41 | 120 | - | - | - | Su 2015
n‑Tetracontane | – | – | 82 | – | – | – | – | Zalba 2003 |  | Heptadecanone |  |  | 41 | 201 | - | - | - | Su 2015
n‑Pentacontane | – | – | 95 | – | – | 779 (s) | – | Zalba 2003 |  | 1-Cyclohexylooctadecane |  |  | 41 | 218 | - | - | - | Su 2015
Paraffin C28 | – | – | 61.6 | 253 | – | – | – | Cabeza 2011 |  | 4-Heptadacanone |  |  | 41 | 197 | - | - | - | Su 2015
n‑Pentadecane | – | – | 9.9 | 194 | – | – | – | Cabeza 2011 |  | Stearicacid |  |  | 41–43 | 211.6 | 2.27(l),1.76(s) | 862(l),1007(s) | 1.6 | Su 2015
n‑Heneicosane | – | – | 40 | 155 – 213 | – | 778 (s) | – | Cabeza 2011 |  | Methyl-12-hydroxy-stearate |  |  | 42–43 | 120–126 | - | - | - | Su 2015
Paraffin C16–C18 | – | – | 20 – 22 | 152 | – | – | – | Cabeza 2011 |  | Lauricacid |  |  | 42–44 | 178 | 2.27(l),1.76(s) | 1007(s),862(l) | 1.6 | Su 2015
Paraffin C27 | – | – | 58.8 | 236 | – | – | – | Cabeza 2011 |  | n-Lauricacid |  |  | 43 | 183 | - | - | - | Su 2015
Heptadecane | – | – | 22 | 199 | – | – | – | Cheng Zhou 2018 |  | p-Joluidine |  |  | 43.3 | 167 | - | - | - | Su 2015
Octadecane | – | – | 28 | 244 | – | – | – | Cheng Zhou 2018 |  | Cyanamide |  |  | 44 | 209 | - | 1080 | - | Su 2015
Nonadecane | – | – | 33 | 247 | – | – | – | Cheng Zhou 2018 |  | N-Docosane |  |  | 44.5 | 157 | - | - | - | Su 2015
Docosane | – | – | 44 | 252 | – | – | – | Cheng Zhou 2018 |  | Methyleicosanate |  |  | 45 | 230 | - | 851 | - | Su 2015
Tetracosane | – | – | 50 | 256 | – | – | – | Cheng Zhou 2018 |  | Elaidicacid |  |  | 47 | 218 | - | 851 | - | Su 2015
Hexacosane | – | – | 55 | 259 | – | – | – | Cheng Zhou 2018 |  | n-Tricosane |  |  | 47.6 | 130 | - | - | - | Su 2015
Octacosane | – | – | 61 | 261 | – | – | – | Cheng Zhou 2018 |  | Glycolicacid |  |  | 63 | 109 | - | - | - | Su 2015
Paraffin C14 |  |  | 5.5 | 228 | – | – | – | L.F.Cabeza 2011 |  | P-Bromophenol |  |  | 63.5 | 86 | - | - | - | Su 2015
n-Tetradecane |  |  | 6 | 230 | – | – | – | L.F.Cabeza 2011 |  | Azobenzene |  |  | 67.1 | 121 | - | - | - | Su 2015
Paraffin C15 |  |  | 10 | 205 | – | 770 | – | L.F.Cabeza 2011 |  | Acrylicacid |  |  | 68 | 115 | - | - | - | Su 2015
Paraffin C16 |  |  | 16.7 | 237.1 | – | – | – | L.F.Cabeza 2011 |  | Dintrotoluene(2,4) |  |  | 70 | 111 | - | - | - | Su 2015
Paraffin C17 |  |  | 21.7 | 213 | – | – | – | L.F.Cabeza 2011 |  | Oxazolinewax-TS970 |  |  | 74 | - | - | - | - | Su 2015
Paraffin C18 |  |  | 28 | 244 | – | 774 (liq), 814 (sol) | 0.148 (liq), 0.358 (sol) | L.F.Cabeza 2011 |  | Arachicacid |  |  | 76.5 | - | - | - | - | Su 2015
Paraffin C19 |  |  | 32 | 222 | – | – | – | L.F.Cabeza 2011 |  | Phenylaceticacid |  |  | 76.7 | 102 | - | - | - | Su 2015
Paraffin C20 |  |  | 36.7 | 246 | – | – | – | L.F.Cabeza 2011 |  | Thiosinamine |  |  | 77 | 140 | - | - | - | Su 2015
Paraffin C21 |  |  | 40.2 | 200 | – | – | – | L.F.Cabeza 2011 |  | Bromcamphor |  |  | 77 | 174 | - | 1449 | - | Su 2015
Paraffin C22 |  |  | 44 | 249 | – | – | – | L.F.Cabeza 2011 |  | Benzylamine |  |  | 78 | 174 | - | - | - | Su 2015
Paraffin C23 |  |  | 47.5 | 232 | – | – | – | L.F.Cabeza 2011 |  | Durene |  |  | 79.3 | 156 | - | 838 | - | Su 2015
Paraffin C24 |  |  | 50 | 237 | – | – | – | L.F.Cabeza 2011 |  | Acetamide |  |  | 81 | 241 | - | 1159 | - | Su 2015
Paraffin C26 |  |  | 56.3 | 256 | – | – | – | L.F.Cabeza 2011 |  | Methylbrombrenzoate |  |  | 81 | 126 | - | - | - | Su 2015
Paraffin C27 |  |  | 58.8 | 236 | – | – | – | L.F.Cabeza 2011 |  | Alphanapthol |  |  | 96 | 163 | - | 1095 | - | Su 2015
Paraffin C28 |  |  | 61.6 | 253 | – | – | – | L.F.Cabeza 2011 |  | Glutaricacid |  |  | 97.5 | 156 | - | 1429 | - | Su 2015
Paraffin C30 |  |  | 65.4 | 251 | – | – | – | L.F.Cabeza 2011 |  | p-Xylenedichloride |  |  | 100 | 138.7 | - | - | - | Su 2015
Paraffin C31 |  |  | 68 | 242 | – | – | – | L.F.Cabeza 2011 |  | Methyl fumarate |  |  | 102 | 242 | - | 1045 | - | Su 2015
Paraffin C32 |  |  | 69.5 | 170 | – | – | – | L.F.Cabeza 2011 |  | Catechol |  |  | 104.3 | 207 | - | 1370 | - | Su 2015
Paraffin C33 |  |  | 73.9 | 268 | – | – | – | L.F.Cabeza 2011 |  | Quinone |  |  | 115 | 171 | - | 1318 | - | Su 2015
Paraffin C34 |  |  | 75.9 | 269 | – | – | – | L.F.Cabeza 2011 |  | Acetanilide |  |  | 115 | 142 | - | 1210 | - | Su 2015
Paraffin Wax |  |  | 64 | 173.6 | – | 790 | 0.167 (liq), 0.346 (sol) | L.F.Cabeza 2011 |  | Erythritol |  |  | 117.7 | 339.8 | 2.61(l),2.25(s) | 1300(l),1480(s) | 0.326(l),0.733(s) | Su 2015
RT 60 |  |  | 58–60 | 214 | – | – | 0.2 | L.F.Cabeza 2011 |  | Succinicanhydride |  |  | 119 | 204 | - | 1104 | - | Su 2015
RT 90 |  |  | 90 | 163 | – | – | 0.2 | L.F.Cabeza 2011 |  | Valporicacid |  |  | 120 | - | - | - | - | Su 2015
RT 100 |  |  | 99 | 137 | – | – | 0.2 | L.F.Cabeza 2011 |  | Benzoicacid |  |  | 121.7 | 142.8 | - | 1266 | - | Su 2015
Tritetracontane (C43) |  |  | 85.5 | 273 | 819 | – | – | Nicholas R. Jankowski 2013 |  | Stibene |  |  | 124 | 167 | - | 1164 | - | Su 2015
Tettratetracontane (C44) |  |  | 86.4 | 274 | 820 | – | – | Nicholas R. Jankowski 2013 |  | Benzamide |  |  | 127.2 | 169.4 | - | 1341 | - | Su 2015
Hextetracontane (C46) |  |  | 88.3 | 276 | 822 | – | – | Nicholas R. Jankowski 2013 |  | Phenacetin |  |  | 137 | 136.7 | - | - | - | Su 2015
Octatetracontane (C48) |  |  | 90.3 | 276 | 823 | – | – | Nicholas R. Jankowski 2013 |  | Acetyl-p-toluidene |  |  | 146 | 180 | - | - | - | Su 2015
Pentacontane (C50) |  |  | 92 | 276 | 825 | – | – | Nicholas R. Jankowski 2013 |  | Phenylhdrazonebenzaldehyde |  |  | 155 | 134.8 | - | - | - | Su 2015
Hexatcontane (C60) |  |  | 99 | 279 | 831 | – | – | Nicholas R. Jankowski 2013 |  | Salicylicacid |  |  | 159 | 199 | - | 1443 | - | Su 2015
Heptacontane (C70) |  |  | 105.5 | 281 | 836 | – | – | Nicholas R. Jankowski 2013 |  | Benzanilide |  |  | 161 | 162 | - | - | - | Su 2015
Hectane (C100) |  |  | 115.25 | 285 | 846 | – | – | Nicholas R. Jankowski 2013 |  | O-Mannitol |  |  | 166 | 294 | - | 1489 | - | Su 2015
Decane (C10) |  | 100 | −29.65 | 202 | – | 726 (l) | – | Nicholas 2014 |  | Hydroquinone |  |  | 172.4 | 258 | - | 1358 | - | Su 2015
Undecane (C11) |  | 100 | −25.6 | 177 | – | 737 (l) | – | Nicholas 2014 |  | p-Aminobenzoicacid |  |  | 187 | 153 | - | - | - | Su 2015
Dodecane (C12) |  | 100 | −9.6 | 216 | – | 745 (l) | – | Nicholas 2014 |  | Lactic Acid |  | – | 26 | 184 | – | – | – | Cabeza 2011
Tridecane (C13) |  | 100 | −5.4 | 196 | 2.21 (l) | 753 (l) | – | Nicholas 2014 |  | Dimethyl Sabacate |  | – | 21 | 120 – 135 | – | – | – | Cabeza 2011
Tetradecane (C14) |  | 100 | 5.5–5.8 | 227–228 | 2.07 (s) | 825 (s), 771 (l) | 0.15 (s) | Nicholas 2014 |  | Octadecyl 3-mercaptopropionate |  | – | 21 | 143 | – | – | – | Cabeza 2011
Pentadecane (C15) |  | 100 | 10 | 205–210 | – | 765–768 (l) | – | Nicholas 2014 |  | Triethylolethane + Water + Urea |  | – | 13.4 | 160 | – | – | – | Cabeza 2011
Hexadecane (C16) |  | 100 | 16.7–18.1 | 236–237 | 2.11 (s) | 835 (s), 770–776 (l) | 0.15 (s) | Nicholas 2014 |  | Trimethyloletane + Water + Urea |  | – | 14.4 | 160 | – | 1170 (liquid) | 0.66 | Cabeza 2011
Heptadecane (C17) |  | 100 | 21.7–22.0 | 213–216 | – | 775–778 (s) | – | Nicholas 2014 |  | Methyl Palmitate + Methyl Stearate |  | 65–90/35–10 | 22–25.5 | 120 | – | – | – | Cabeza 2011
Octadecane (C18) |  | 100 | 27.5–28 | 243–244 | 1.9–2.14 (s), 2.3–2.66 (l) | 814–865 (s), 774–780 (l) | 0.15–0.36 (s), 0.15 (l) | Nicholas 2014 |  | Ethyl Palmitate |  | – | 23 | 122 | – | – | – | Cabeza 2011
Nonadecane (C19) |  | 100 | 32 | 222 | – | 782 (s) | – | Nicholas 2014 |  | 38.5% Trimethylolethane + 31.5% Water + 30% Urea |  | – | 14.4 | 160 | – | 1170 (liquid) | 0.66 | Cabeza 2011
Eicosane (C20) |  | 100 | 36.7 | 247 | 2.21 (s) | 785 (s) | 0.15 (s) | Nicholas 2014 |  | 75.2% Capric Acid + 24.8% Palmitic Acid |  | – | 22.1 | 153 | – | – | – | Cabeza 2011
Heneicosane (C21) |  | 100 | 40.1 | 234 | – | 790 (s) | – | Nicholas 2014 |  | 48% Butyl Palmite + 48% Butyl Stearate + 3% Other |  | – | 17 | 140 | – | – | – | Cabeza 2011
Docosane (C22) |  | 100 | 44.2 | 252 | 2.22 (s) | 795 (s) | 0.15 (s) | Nicholas 2014 |  | 34% C14H28O2 + 66% C10H20O2 |  | – | 24 | 147.7 | – | – | – | Cabeza 2011
Tricosane (C23) |  | 100 | 47.6 | 244 | – | 800 (s) | – | Nicholas 2014 |  | Octadecane + Docosane (organic eutectic) |  | – | ~25 | – | – | – | – | Cabeza 2011
Tetracosane (C24) |  | 100 | 50.9 | 250 | – | 805 (s) | – | Nicholas 2014 |  | Capric + Lauric Acid |  | – | 17–21 | 143 | – | – | – | Cabeza 2011
Pentacosane (C25) |  | 100 | 53.7 | 245 | – | 810 (s) | – | Nicholas 2014 |  | Capric + Myristic Acid |  | – | 21.4 | 152 | – | – | – | Cabeza 2011
Hexacosane (C26) |  | 100 | 56.4 | 251 | – | 815 (s) | – | Nicholas 2014 |  | Capric + Palmitic Acid |  | – | 22.1 | 153 | – | – | – | Cabeza 2011
Heptacosane (C27) |  | 100 | 58.9 | 246 | – | 820 (s) | – | Nicholas 2014 |  | Glycerin |  | – | 17.9 | 198.7 | – | – | 0.143 | Cabeza 2011
Octacosane (C28) |  | 100 | 61.4 | 250 | – | 825 (s) | – | Nicholas 2014 |  | Triethylene Glycol |  | – | −7 | 247 | – | 1200 (l) | – | Cabeza 2011
Nonacosane (C29) |  | 100 | 63.7 | 248 | – | 830 (s) | – | Nicholas 2014 |  | Diethylene Glycol |  | – | −10 to −7 | 247 | – | 1200 (l) | – | Cabeza 2011
Triacontane (C30) |  | 100 | 65.9 | 251 | – | 835 (s) | – | Nicholas 2014 |  | Dimethyl Sabacate |  | – | 21 | 120 – 135 | – | – | – | Cabeza 2011
Hentriacontane (C31) |  | 100 | 67.9 | 255 | – | 840 (s) | – | Nicholas 2014 |  | Butyl Stearate |  | – | 19 | 140 | – | 760 | 0.21 | Zalba 2003
Dotriacontane (C32) |  | 100 | 69.7 | 258 | – | 845 (s) | – | Nicholas 2014 |  | Propyl Palmitate |  | – | 10 | 186 | – | – | – | Zalba 2003
Tritriacontane (C33) |  | 100 | 71.5 | 261 | – | 850 (s) | – | Nicholas 2014 |  | Isopropyl Palmitate |  | – | 11 | 95 – 100 | – | – | – | Zalba 2003
Tetratriacontane (C34) |  | 100 | 73.3 | 263 | – | 855 (s) | – | Nicholas 2014 |  | Isopropyl Stearate |  | – | 14 – 18 | 140 – 142 | – | – | – | Zalba 2003
Pentatriacontane (C35) |  | 100 | 75.1 | 266 | – | 860 (s) | – | Nicholas 2014 |  | Caprylic Acid |  | – | 16.3 | 149 | – | 981 (s 13 °C) | 0.149 (l 38 °C) | Zalba 2003
Hexatriacontane (C36) |  | 100 | 76.9 | 269 | – | 865 (s) | – | Nicholas 2014 |  | Capric Acid |  | – | 16.7 | 149 | – | – | 0.145 (l 67 °C) | Zalba 2003
Heptatriacontane (C37) |  | 100 | 78.7 | 271 | – | 870 (s) | – | Nicholas 2014 |  | Lauric Acid |  | – | 42 – 44 | 178 | – | 862 (l 60 °C) | 0.147 (l 50 °C) | Zalba 2003
Octatriacontane (C38) |  | 100 | 80.5 | 274 | – | 875 (s) | – | Nicholas 2014 |  | Myristic Acid |  | – | 49 – 51 | 204.5 | – | 861 (l 55 °C) | – | Zalba 2003
Nonatriacontane (C39) |  | 100 | 82.3 | 277 | – | 880 (s) | – | Nicholas 2014 |  | Palmitic Acid |  | – | 64 | 185 – 203 | – | 847 (l 80 °C) | 0.162 (l 68 °C) | Zalba 2003
Tetracontane (C40) |  | 100 | 84.1 | 279 | – | 885 (s) | – | Nicholas 2014 |  | Stearic Acid |  | – | 69 – 70 | 186 – 203 | – | 848 (l 70 °C) | 0.172 (l 70 °C) | Zalba 2003
Pentacontane (C50) |  | 100 | 96.3 | 285 | – | 935 (s) | – | Nicholas 2014 |  | Polyglycol E400 |  | – | 8 | 99.6 | – | 1125 (l 25 °C) | 0.187 (l 38 °C) | Zalba 2003
Hexacontane (C60) |  | 100 | 104.5 | 287 | – | 985 (s) | – | Nicholas 2014 |  | Polyglycol E600 |  | – | 22 | 127.2 | – | 1126 – 1232 | 0.189 (l) | Zalba 2003
Heptacontane (C70) |  | 100 | 106 | 281 | – | 1035 (s) | – | Nicholas 2014 |  | 1-Dodecanol |  | – | 26 | 200 | – | – | – | Zalba 2003
Octacontane (C80) |  | 100 | 109 | 283 | – | 1085 (s) | – | Nicholas 2014 |  | 1-Tetradecanol |  | – | 38 | 205 | – | – | – | Zalba 2003
Nonacontane (C90) |  | 100 | 112 | 284 | – | 1135 (s) | – | Nicholas 2014 |  | Dimethyl Sulfoxide |  | – | 16.5 | 85.7 | – | 1009 | – | Zalba 2003
Hectacontane (C100) |  | 100 | 115 | 285 | – | 1185 (s) | – | Nicholas 2014 |  | Erythritol | – | – | 118 | 339 | – | – | – | Cheng Zhou 2018
Tetradecane + Octadecane |  | – | −4.02 to 2.1 | 227.52 | – | – | – | Nicholas 2014 |  | Xylitol | – | – | 94 | 252 | – | – | – | Cheng Zhou 2018
91.67% Tetradecane + 8.33% Hexadecane |  | 91.67/8.33 | 1.7 | 156.2 | – | – | – | Nicholas 2014 |  | Mannitol | – | – | 167 | 311 | – | – | – | Cheng Zhou 2018
Tetradecane + Docosane |  | – | 1.5–5.6 | 234.33 | – | – | – | Nicholas 2014 |  | Sorbitol | – | – | 95 | 259 | – | – | – | Cheng Zhou 2018
Tetradecane + Heneicosane |  | – | 3.54–5.56 | 200.28 | – | – | – | Nicholas 2014 |  | Galactitol | – | – | 188 | 299 | – | – | – | Cheng Zhou 2018
Paraffin blend (n = 14–16) |  | – | 5–6 | 152 | – | 783 | – | Nicholas 2014 |  | Myo-inositol | – | – | 224 | 277 | – | – | – | Cheng Zhou 2018
Pentadecane + Heneicosane |  | – | 6.23–7.21 | 128.25 | – | – | – | Nicholas 2014 |  | Lauric acid | – | – | 44 | 180 | – | – | – | Cheng Zhou 2018
Paraffin blend (n = 15–16) |  | – | 8 | 147–153 | – | 751.6–809.5 | – | Nicholas 2014 |  | Stearic acid | – | – | 69 | 199 | – | – | – | Cheng Zhou 2018
Pentadecane + Docosane |  | – | 7.6–8.99 | 214.83 | – | – | – | Nicholas 2014 |  | Palmitic acid | – | – | 63 | 206 | – | – | – | Cheng Zhou 2018
Pentadecane + Octadecane |  | – | 8.5–9.0 | 271.93 | – | – | – | Nicholas 2014 |  | Capric acid | – | – | 31 | 152 | – | – | – | Cheng Zhou 2018
Paraffin blend (n = 16–18) |  | – | 20–22 | 152 | – | – | – | Nicholas 2014 |  | Myristic acid | – | – | 58 | 190 | – | – | – | Cheng Zhou 2018
Octadecane + Heneicosane |  | – | 25.8–26 | 173.93 | – | – | – | Nicholas 2014 |  | Butyl stearate | – | – | 19 | 110 | – | – | – | Cheng Zhou 2018
Octadecane + Docosane |  | – | 25.5–27 | 203.8 | – | – | – | Nicholas 2014 |  | Methyl palmitate | – | – | 30 | 140 | – | – | – | Cheng Zhou 2018
“Paraffin wax” |  | – | 32–32.1 | 251 | 3.26 (s) | 830 | 0.514 (s) | Nicholas 2014 |  | Stearyl alcohol | – | – | 59 | 245 | – | – | – | Cheng Zhou 2018
[10 empty] | Cetyl alcohol | – | – | 49 | 208 | – | – | – | Cheng Zhou 2018
[10 empty] | Benzamide | – | – | 128 | 240 | – | – | – | Cheng Zhou 2018
[10 empty] | Acetanilide | – | – | 116 | 222 | – | – | – | Cheng Zhou 2018
[10 empty] | Erythritol |  |  | 118 | 339 | – | – | – | L.F.Cabeza 2011
[10 empty] | Xylitol |  |  | 94 | 252 | – | – | – | L.F.Cabeza 2011
[10 empty] | Mannitol |  |  | 167 | 311 | – | – | – | L.F.Cabeza 2011
[10 empty] | Sorbitol |  |  | 95 | 259 | – | – | – | L.F.Cabeza 2011
[10 empty] | Galactitol |  |  | 188 | 299 | – | – | – | L.F.Cabeza 2011
[10 empty] | Lauric Acid |  |  | 44 | 180 | – | – | – | L.F.Cabeza 2011
[10 empty] | Stearic Acid |  |  | 69 | 199 | – | – | – | L.F.Cabeza 2011
[10 empty] | Palmitic Acid |  |  | 63 | 206 | – | – | – | L.F.Cabeza 2011
[10 empty] | Myristic Acid |  |  | 58 | 190 | – | – | – | L.F.Cabeza 2011
[10 empty] | Cetyl Alcohol |  |  | 49 | 208 | – | – | – | L.F.Cabeza 2011
[10 empty] | Stearyl Alcohol |  |  | 59 | 245 | – | – | – | L.F.Cabeza 2011
[10 empty] | 1-Dodecanol |  |  | 26 | 200 | – | – | – | L.F.Cabeza 2011
[10 empty] | Vinyl Stearate |  |  | 27–29 | 122 | – | – | – | L.F.Cabeza 2011
[10 empty] | Acetanilide |  |  | 116 | 222 | – | – | – | L.F.Cabeza 2011
[10 empty] | Benzamide |  |  | 128 | 240 | – | – | – | L.F.Cabeza 2011
[10 empty] | Tristearin |  |  | 56 | 190.8 | 862 (liq) | – | – | Nicholas R. Jankowski 2013
[10 empty] | Stearyl palmitate |  |  | 57.3 | 219.74–219.88 | – | 1.55 (s), 1.89 (l) | – | Nicholas R. Jankowski 2013
[10 empty] | Stearyl stearate |  |  | 59.2 | 214.75–214.93 | – | 1.86 (s), 2.15 (l) | – | Nicholas R. Jankowski 2013
[10 empty] | Cetyl arachidate |  |  | 59.3 | 224.2–228.7 | – | 1.98 (s), 2.31 (l) | – | Nicholas R. Jankowski 2013
[10 empty] | Ethyl cerotate |  |  | 60 | 226 | – | – | – | Nicholas R. Jankowski 2013
[10 empty] | Stearyl arachidate |  |  | 64.96 | 226.12–226.23 | – | 1.93 (s), 2.35 (l) | – | Nicholas R. Jankowski 2013
[10 empty] | Dimethyl fumarate |  |  | 102 | 242 | 1045.2 (liq) | – | – | Nicholas R. Jankowski 2013
[10 empty] | Neopentyl Glycol |  | – | 43.5 | 120 | – | – | – | Nicholas 2014
[10 empty] | Pentaerythritol |  | – | 184.2 | 270 | – | – | – | Nicholas 2014
[10 empty] | Pentaglycerine |  | – | 142.5 | 229.3 | – | – | – | Nicholas 2014
[10 empty] | Trimethylol Ethane |  | – | 79.6 | 138.3 | – | – | – | Nicholas 2014
[10 empty] | 2,2-Dimethyl-1,3-propanediol |  | – | 91.2 | 135 | – | – | – | Nicholas 2014
[10 empty] | Diethylene Glycol |  | – | ~−10 | 247 | – | 1200 (l) | – | Nicholas 2014
[10 empty] | Triethylene Glycol |  | – | −7 | 247 | – | 1200 (l) | – | Nicholas 2014
[10 empty] | Camphenilone |  | – | 39 | 205 | – | – | – | Nicholas 2014
[10 empty] | Caprylone |  | – | 40 | 259 | – | – | – | Nicholas 2014
[10 empty] | Cyanamide |  | – | 44 | 209 | – | 1080 | – | Nicholas 2014
[10 empty] | Dimethyl fumarate |  | – | 102 | 242 | – | 1045.2 (l) | – | Nicholas 2014
[10 empty] | Capric acid |  |  | 32 | 152 |  |  |  | Nicholas 2014
[10 empty] | Caprylic acid |  |  | 16.3 | 141.6 |  |  |  | Nicholas 2014
[10 empty] | Lauric acid |  |  | 43.2 | 179.1 |  |  |  | Nicholas 2014
[10 empty] | Myristic acid |  |  | 52.2 | 203 |  |  |  | Nicholas 2014
[10 empty] | Palmitic acid |  |  | 62.5 | 206 |  |  |  | Nicholas 2014
[10 empty] | Stearic acid |  |  | 69.3 | 199.4 |  |  |  | Nicholas 2014
[10 empty] | Arachidic acid |  |  | 75.3 | 188 |  |  |  | Nicholas 2014
[10 empty] | Behenic acid |  |  | 80.5 | 185 |  |  |  | Nicholas 2014
[10 empty] | Lignoceric acid |  |  | 84.2 | 174.3 |  |  |  | Nicholas 2014
[10 empty] | Hexanoic acid |  |  | −3.4 | 105.5 |  |  |  | Nicholas 2014
[10 empty] | Octanoic acid |  |  | 16.3 | 141.6 |  |  |  | Nicholas 2014
[10 empty] | Decanoic acid |  |  | 31.6 | 152.7 |  |  |  | Nicholas 2014
[10 empty] | Dodecanoic acid |  |  | 43.2 | 179.1 |  |  |  | Nicholas 2014
[10 empty] | 1-Decanol |  |  | 6 | 206 |  |  |  | Nicholas 2014
[10 empty] | Propyl palmitate |  |  | 10 | 186 |  |  |  | Nicholas 2014
[10 empty] | Isopropyl palmitate |  |  | 11 | 95–100 |  |  |  | Nicholas 2014
[10 empty] | Ethyl myristate |  |  | 11 | 184 |  |  |  | Nicholas 2014
[10 empty] | Isopropyl stearate |  |  | 14–18 | 140–142 |  |  |  | Nicholas 2014
[10 empty] | Butyl stearate |  |  | 18–23 | 123–200 |  |  |  | Nicholas 2014
[10 empty] | 1-Dodecanol |  |  | 26 | 200 |  |  |  | Nicholas 2014
[10 empty] | Ethyl palmitate |  |  | 23 | 122 |  |  |  | Nicholas 2014
[10 empty] | Vinyl stearate |  |  | 27–29 | 122 |  |  |  | Nicholas 2014
[10 empty] | Methyl palmitate |  |  | 29 | 205 |  |  |  | Nicholas 2014
[10 empty] | Methyl stearate |  |  | 29 | 169 |  |  |  | Nicholas 2014
[10 empty] | Cetyl caprate |  |  | 29.4 | 182.5–190.2 |  |  |  | Nicholas 2014
[10 empty] | Glycerol |  |  | 17.9 | 198.7 |  |  |  | Nicholas 2014
[10 empty] | Xylitol |  |  | 92.7–94.5 | 232–263.3 |  |  |  | Nicholas 2014
[10 empty] | Sorbitol |  |  | 95–97.7 | 110–185 |  |  |  | Nicholas 2014
[10 empty] | Erythritol |  |  | 117–118 | 315–344 |  |  |  | Nicholas 2014
[10 empty] | Glucose |  |  | 141 | 174 |  |  |  | Nicholas 2014
[10 empty] | Fructose-D |  |  | 144–145 | 145 |  |  |  | Nicholas 2014
[10 empty] | Isomalt |  |  | 145 | 170 |  |  |  | Nicholas 2014
[10 empty] | Maltitol |  |  | 145–152 | 173 |  |  |  | Nicholas 2014
[10 empty] | Lactitol |  |  | 146–152 | 135–149 |  |  |  | Nicholas 2014
[10 empty] | Xylose-D |  |  | 147–151 | 216–280 |  |  |  | Nicholas 2014
[10 empty] | Xylose-L |  |  | 147–151 | 213 |  |  |  | Nicholas 2014
[10 empty] | d-Mannitol |  |  | 165–168 | 294–341 |  |  |  | Nicholas 2014
[10 empty] | Galactitol |  |  | 188–189 | 351.8 |  |  |  | Nicholas 2014
[10 empty] | Formic acid |  |  | 7.8 | 247 |  |  |  | Nicholas 2014
[10 empty] | Acetic acid |  |  | 16.7 | 187 |  |  |  | Nicholas 2014
[10 empty] | d-Lactic acid |  |  | 26 | 184 |  |  |  | Nicholas 2014
[10 empty] | Beta-Chloroacetic acid |  |  | 56 | 147 |  |  |  | Nicholas 2014
[10 empty] | Chloroacetic acid |  |  | 56 | 130 |  |  |  | Nicholas 2014
[10 empty] | Heptadecanoic acid |  |  | 60.6 | 189 |  |  |  | Nicholas 2014
[10 empty] | Glycolic acid |  |  | 63 | 109 |  |  |  | Nicholas 2014
[10 empty] | Acrylic acid |  |  | 68 | 115 |  |  |  | Nicholas 2014
[10 empty] | Phenylacetic acid |  |  | 76.7 | 102 |  |  |  | Nicholas 2014
[10 empty] | Glutaric acid |  |  | 97.5 | 156 |  |  |  | Nicholas 2014
[10 empty] | Benzoic acid |  |  | 121 | – |  |  |  | Nicholas 2014
[10 empty] | Formic Acid |  |  | 7.8 | 247 | – | 1226.7 | – | Nicholas 2014
[10 empty] | Acetic Acid |  |  | 16.7 | 187 | 2.04 (s), 1.96 (l) | 1050 (l) | 0.18 (l) | Nicholas 2014
[10 empty] | Propionic Acid |  |  | 0.1 | 210 | – | – | – | Nicholas 2014
[10 empty] | Butyric Acid |  |  | −5.1 | 216 | – | – | – | Nicholas 2014
[10 empty] | Valeric Acid |  |  | −15.2 | 218 | – | – | – | Nicholas 2014
[10 empty] | Caprylic Acid |  |  | 16.3 | 141.6 | – | – | – | Nicholas 2014
[10 empty] | Capric Acid |  |  | 31.3 | 152 | – | – | – | Nicholas 2014
[10 empty] | Lauric Acid |  |  | 43.2 | 180 | – | – | – | Nicholas 2014
[10 empty] | Myristic Acid |  |  | 58 | 190 | – | – | – | Nicholas 2014
[10 empty] | Palmitic Acid |  |  | 63 | 206 | – | – | – | Nicholas 2014
[10 empty] | Stearic Acid |  |  | 69 | 199 | – | – | – | Nicholas 2014
[10 empty] | Arachidic Acid |  |  | 75 | 180 | – | – | – | Nicholas 2014
[10 empty] | Behenic Acid |  |  | 80 | 191 | – | – | – | Nicholas 2014
[10 empty] | Lignoceric Acid |  |  |  | 189 | – | – | – | Nicholas 2014
[10 empty] | Pentaerythritol |  |  | 182–188 | 269–303.3 |  |  |  | Nicholas 2014
[10 empty] | Dimethylolpropionic acid |  |  | 152–155 | 287–289 |  |  |  | Nicholas 2014
[10 empty] | Tris(hydroxymethyl)-aminomethane |  |  | 132 | 285 |  |  |  | Nicholas 2014
[10 empty] | Urea |  |  | 133–135 | 170–258 |  |  |  | Nicholas 2014
[10 empty] | Hydroquinone |  |  | 172.4 | 258 |  |  |  | Nicholas 2014
[10 empty] | Acetanilide |  |  | 115–119 | 152–222 |  |  |  | Nicholas 2014
[10 empty] | Catechol |  |  | 104.3 | 207 |  |  |  | Nicholas 2014
[10 empty] | Succinic anhydride |  |  | 119 | 204 |  |  |  | Nicholas 2014
[10 empty] | Diethylene glycol |  |  | −10 | 247 |  |  |  | Nicholas 2014
[10 empty] | Triethylene glycol |  |  | −7 | 247 |  |  |  | Nicholas 2014
[10 empty] | Tetrahydrofuran |  |  | 5 | 280 |  |  |  | Nicholas 2014
[10 empty] | Camphenilone |  |  | 39 | 205 |  |  |  | Nicholas 2014
[10 empty] | 1-Bromodocosane |  |  | 40 | 201 |  |  |  | Nicholas 2014
[10 empty] | Caprylone |  |  | 40 | 259 |  |  |  | Nicholas 2014
[10 empty] | 1-Cyclohexyloctadecane |  |  | 41 | 218 |  |  |  | Nicholas 2014
[10 empty] | 8-Heptadecanone |  |  | 42 | 201 |  |  |  | Nicholas 2014
[10 empty] | Cyanamide |  |  | 44 | 209 |  |  |  | Nicholas 2014
[10 empty] | 2-Heptadecanone |  |  | 48 | 218 |  |  |  | Nicholas 2014
[10 empty] | 3-Heptadecanone |  |  | – | – |  |  |  | Nicholas 2014
[10 empty] | Capric + Stearic acid |  | 86.6% + 13.4% | 26.8 | 160 |  |  |  | Nicholas 2014
[10 empty] | Lauric + Myristic acid |  | 62.6% + 37.4% | 32.6 | 156 |  |  |  | Nicholas 2014
[10 empty] | Lauric + Palmitic acid |  | 80% + 20% | 32.7 | 147 |  |  |  | Nicholas 2014
[10 empty] | Lauric + Palmitic acid |  | 64% + 36% | 32.8 | 165 |  |  |  | Nicholas 2014
[10 empty] | Lauric + Palmitic acid |  | 77% + 23% | 33 | 150.6 |  |  |  | Nicholas 2014
[10 empty] | Lauric + Stearic acid |  | 85% + 15% | 34 | 152 |  |  |  | Nicholas 2014
[10 empty] | Lauric + Myristic acid |  | 66% + 34% | 34.2 | 166.8 |  |  |  | Nicholas 2014
[10 empty] | Lauric + Palmitic acid |  | 69% + 31% | 35.2 | 166.3 |  |  |  | Nicholas 2014
[10 empty] | Palmitic + Stearic acid |  | 64.2% + 35.8% | 52.3 | 181.7 |  |  |  | Nicholas 2014
[10 empty] | Palmitic + Acetamide |  | 89% + – | 57.2 | 172 |  |  |  | Nicholas 2014
[10 empty] | Palmitic + Acetamide |  | 81% + – | 59.1 | 177 |  |  |  | Nicholas 2014
[10 empty] | Stearic acid + Palmitic acid |  | 95% + 5% | 65–68 | 209 |  |  |  | Nicholas 2014
[10 empty] | Stearic acid + Acetamide |  | 83% + – | 65.4 | 213 |  |  |  | Nicholas 2014

## Sheet1 (3)
IN-ORGANIC
[5 empty] | Salt Hydrates | [8 empty] | Metals
PCM | Chemical Formula | Compositon | Melting Temp °C | Latent Heat kJ/kg | cp kJ/kgK | Density kg/m3 | Thermal Conductivity w/mK | References |  |  | PCM | Compositon | Melting Temp °C | Latent Heat kJ/kg | cp kJ/kgK | Density kg/m3 | Thermal Conductivity w/mK | References
Lithiumchloratetrihydrate | LiClO3·3H2O |  | 8 | 253 | - | 1720(s),1530(l) | - | Su 2015 |  |  | Mercury |  | 38.87 | 11.4 | 0.139 | 13546 | 8.34 | Su 2015
Zincchloridetrihydrate | ZnCl2·3H2O |  | 10 | - | - | - | - | Su 2015 |  |  | Cesium |  | 28.65 | 16.4 | 0.236 | 1796 | 17.4 | Su 2015
AmmoniumchlorideSodiumsulphatedecahydrate | NH4Cl·Na2SO4·10H2O |  | 11 | 163 | - | - | - | Su 2015 |  |  | Gallium–galliumantimony |  | 29.8 | - | - | - | - | Su 2015
Dipotassiumhydrogenphosphatehexahydrate | K2HPO4·6H2O |  | 14 | 109 | - | - | - | Su 2015 |  |  | Gallium |  | 30 | 80.3 | 0.37 | 5907 | 29.4 | Su 2015
SodiumchlorideSodiumsulphatedecahydrate | NaCl·Na2SO4·10H2O |  | 18 | 286 | - | - | - | Su 2015 |  |  | Rubidium |  | 38.85 | 25.74 | 0.363 | 1470 | 29.3 | Su 2015
Potassiumfluoridetetrahydrate | KF·4H2O |  | 18 | 330 | - | - | - | Su 2015 |  |  | Bi–Pb–In–Sn–Cd (Bi44.7Pb22.6In19.1Sn8.3Cd5.3) |  | 47 | 36.8 | 0.197 | 9160 | 15 | Su 2015
Dipotassiumhydrogenphosphatetetrahydrate | K2HPO4·4H2O |  | 18.5 | 231 | 1.84(s),2.39(l) | 1447(l),1480(s) | - | Su 2015 |  |  | Bi–In–Pb–Sn (Bi49In21Pb18Sn12) |  | 58 | 28.9 | 0.201 | 9010 | 10 | Su 2015
Ironbromidehexahydrate | FeBr3·6H2O |  | 21 | 105 | - | - | - | Su 2015 |  |  | Cerrolow |  | 58 | 90.9 | - | - | - | Su 2015
Manganesenitratehexahydrate | Mn(NO3)2·6H2O |  | 25.5 | 125.9–148 | - | 1738(s),1728(l) | - | Su 2015 |  |  | Bi–Cd–In |  | 61 | 25 | - | - | - | Su 2015
Lithiummetaborateoctahydrate | LiBO2·8H2O |  | 25.7 | 289 | - | - | - | Su 2015 |  |  | Potassium |  | 63.2 | 59.59 | 0.78 | 664 | 54 | Su 2015
Calciumchloridehexahydrate | CaCl2·6H2O |  | 29–30 | 170–192 | - | 1802(s),1562(l) | 1.008(s),0.561(l) | Su 2015 |  |  | Cerrobend |  | 70 | 32.6 | - | - | - | Su 2015
Calciumchloridedodecahydrate | CaCl2·12H2O |  | 29.8 | 174 | 1.4(s),2.2(l) | 1710(s),1530(s) | 1.09(s),0.53(l) | Su 2015 |  |  | Bi–Pb–Sn–Cd (Bi50Pb26.7Sn13.3Cd10) |  | 70 | 39.8 | 0.184 | 9580 | 18 | Su 2015
Lithiumnitratetrihydrate | LiNO3·3H2O |  | 30 | 189–296 | - | - | - | Su 2015 |  |  | Bi–Pb–In |  | 70 | 29 | - | - | - | Su 2015
Lithiumnitratedihydrate | LiNO3·2H2O |  | 30 | 296 | - | - | - | Su 2015 |  |  | Bi–In |  | 72 | 25 | - | - | - | Su 2015
Sodiumsulphatedecahydrate | Na2SO4·10H2O |  | 32 | 251–254 | 2 | 1485(s) | 0.544 | Su 2015 |  |  | Bi–Pb–Sn (Bi52Pb30Sn18) |  | 96 | 34.7 | 0.167 | 9600 | 24 | Su 2015
Sodiumcarbonatedecahydrate | Na2CO3·10H2O |  | 32 | 267 | 1.92(s),3.26(l) | 830 | 0.514(s),0.224(l) | Su 2015 |  |  | Bi–Pb–Sn |  | 96 | - | - | - | - | Su 2015
Ironpotassiumalum | KFe(SO4)2·12H2O |  | 33 | 173 | - | - | - | Su 2015 |  |  | Sodium |  | 97.8 | - | - | - | - | Su 2015
Calciumbromidehexahydrate | CaBr2·6H2O |  | 34 | 115–138 | - | 2194(s),1956(l) | - | Su 2015 |  |  | Bi–Pb |  | 125 | - | - | - | - | Su 2015
Lithiumbromidedihydrate | LiBr·2H2O |  | 34 | 124 | - | - | - | Su 2015 |  |  | Bi–Sn (Bi58Sn42) |  | 138 | 44.8 | 0.201 | 8560 | 19 | Su 2015
Dipotassiumhydrogenphosphatedodecahydrate | Na2HPO4·12H2O |  | 35–40 | 256–281 | - | 1522 | - | Su 2015 |  |  | Indium |  | 156.8 | 28.59 | 0.23 | 7030 | 36.4 | Su 2015
Zincnitratehexahydrate | Zn(NO3)2·6H2O |  | 36 | 134–147 | - | 1937(s),1828(l) | 0.464 | Su 2015 |  |  | Lithium |  | 186 | 433.78 | 4.389 | 515 | 41.3 | Su 2015
Manganesenitratetetrahydrate | Mn(NO3)2·4H2O |  | 37 | 115 | - | - | - | Su 2015 |  |  | Sn–Zn (Sn91Zn9) |  | 199 | 32.5 | 0.272 | 7270 | 61 | Su 2015
Ironchloridehexahydrate | FeCl3·6H2O |  | 37 | 223 | - | - | - | Su 2015 |  |  | Tin |  | 232 | 60.5 | 0.221 | 730 | 15.08 | Su 2015
Calciumchloridetetrahydrate | CaCl2·4H2O |  | 39 | 158 | - | - | - | Su 2015 |  |  | Bismuth |  | 271.4 | 53.3 | 0.122 | 979 | 8.1 | Su 2015
Coppersulphateheptahydrate | CuSO4·7H2O |  | 40.7 | 171 | - | - | - | Su 2015 |  |  | Zn | Zn(100) | 420 | 112 | – | – | – | Cheng Zhou 2018
Potassiumfluoridedihydrate | KF·2H2O |  | 42 | 162–266 | - | - | - | Su 2015 |  |  | Al | Al(100) | 660 | 396 | – | – | – | Cheng Zhou 2018
Magnesiumiodideoctahydrate | MgI2·8H2O |  | 42 | 133 | - | - | - | Su 2015 |  |  | Mg | Mg(100) | 650 | 370 | – | – | – | Cheng Zhou 2018
Calciumiodidehexahydrate | CaI2·6H2O |  | 42 | 162 | - | - | - | Su 2015 |  |  | Sn | Sn(100) | 232 | 59 | – | – | – | Cheng Zhou 2018
Calciumnitratetetrahydrate | Ca(NO3)2·4H2O |  | 43–47 | 106–140 | - | - | - | Su 2015 |  |  | Pb | Pb(100) | 327 | 24.7 | – | – | – | Cheng Zhou 2018
Zincnitratetetrahydrate | Zn(NO3)2·4H2O |  | 45 | 110 | - | - | - | Su 2015 |  |  | Bi | Bi(100) | 271 | 53 | – | – | – | Cheng Zhou 2018
Tripotassiumphosphatetribasicheptahydrate | K3PO4·7H2O |  | 45 | 145 | - | - | - | Su 2015 |  |  | Cd | Cd(100) | 321 | 65 | – | – | – | Cheng Zhou 2018
Dipotassiumhydrogenphosphateheptahydrate | K2HPO4 7H2O |  | 45 | 145 | - | - | - | Su 2015 |  |  | Ga | Ga(100) | 30 | 80.1 | – | – | – | Cheng Zhou 2018
Ironnitratenonahydrate | Fe(NO3)3 9H2O |  | 47 | 155–190 | - | - | - | Su 2015 |  |  | In | In(100) | 157 | 29.5 | – | – | – | Cheng Zhou 2018
Magnesiumnitratetetrahydrate | Mg(NO3)2 4H2O |  | 47 | 142 | - | - | - | Su 2015 |  |  | Sb | Sb(100) | 631 | 165 | – | – | – | Cheng Zhou 2018
Sodiumsulphitepentahydrate | Na2SiO3 5H2O |  | 48 | 168 | - | - | - | Su 2015 |  |  | Zn–Al | Zn(90)–Al(10) | 382 | 110 | – | – | – | Cheng Zhou 2018
Sodiumsulphitetetrahydrate | Na2SiO3 4H2O |  | 48 | 168 | - | - | - | Su 2015 |  |  | Zn–Al | Zn(85)–Al(15) | 380 | 108 | – | – | – | Cheng Zhou 2018
Dipotassiumhydrogenphosphateheptahydrate | Na2HPO4 7H2O |  | 48 | 135–170 | - | - | - | Su 2015 |  | ` | Zn–Al | Zn(80)–Al(20) | 377 | 106 | – | – | – | Cheng Zhou 2018
Sodiumthiosulfatepentahydrate | Na2S2O3 5H2O |  | 48 | 209 | - | 1600 | - | Su 2015 |  |  | Zn–Al | Zn(70)–Al(30) | 371 | 102 | – | – | – | Cheng Zhou 2018
Dipotassiumhydrogenphosphatetrihydrate | K2HPO4 3H2O |  | 48 | 99 | - | - | - | Su 2015 |  |  | Zn–Al | Zn(60)–Al(40) | 362 | 97 | – | – | – | Cheng Zhou 2018
Magnesiumsulphateheptahydrate | MgSO4 7H2O |  | 48.5 | 202 | - | - | - | Su 2015 |  |  | Zn–Al | Zn(50)–Al(50) | 352 | 91 | – | – | – | Cheng Zhou 2018
Calciumnitratetrihydrate | Ca(NO3)2 3H2O |  | 51 | 104 | - | - | - | Su 2015 |  |  | Zn–Al | Zn(40)–Al(60) | 342 | 84 | – | – | – | Cheng Zhou 2018
Sodiumnitratehexahydrate | Na(NO3)2 6H2O |  | 53 | 158 | - | - | - | Su 2015 |  |  | Zn–Al | Zn(30)–Al(70) | 331 | 75 | – | – | – | Cheng Zhou 2018
Zincnitratedihydrate | Zn(NO3)2 2H2O |  | 55 | 68 | - | - | - | Su 2015 |  |  | Mercury | - | -38.87 | 11.4 | 0.139 | 13546 | 8.34 | Nicholas R. Jankowski 2013
Ironchloridedihydrate | FeCl3 2H2O |  | 56 | 90 | - | - | - | Su 2015 |  |  | 74Ga/22Sn/4Cd | 74% Ga, 22% Sn, 4% Cd | 20.2 | 75.2 | - | 5983 | - | Nicholas R. Jankowski 2013
Cobaltousnitratehexahydrate | Co(NO3)2 6H2O |  | 57 | 115 | - | - | - | Su 2015 |  |  | 93Ga/5Zn/2Cd | 93% Ga, 5% Zn, 2% Cd | 24.6 | 85.03 | - | 6020 | - | Nicholas R. Jankowski 2013
Nicknitratehexahydrate | Ni(NO3)2 6H2O |  | 57 | 169 | - | - | - | Su 2015 |  |  | Indalloy 117 | Bi 44.7%, Pb 22.6%, In 19.1%, Sn 8.3%, Cd 5.3% | 47 | 36.8 | 0.163 (s) / 0.197 (l) | 9160 | 15 | Nicholas R. Jankowski 2013
Manganesechloridetetrahydrate | MnCl2 4H2O |  | 58 | 151 | - | - | - | Su 2015 |  |  | Bi/Pb/Sn/In | (no exact composition) | 57 | 29.5 | 0.323 (s) / 0.721 (l) | 9060 (s) / 8220 (l) | 33.2 (s) / 10.6 (l) | Nicholas R. Jankowski 2013
Sodiumacetatetrihydrate | CH3COONa 3H2O |  | 58 | 270–290 | - | 1450 | - | Su 2015 |  |  | Indalloy 140 | Bi 47.5%, Pb 25.4%, Sn 12.6%, Cd 9.5%, In 5% | 57–65 | 36 | 0.159 (s) / 0.188 (l) | 9470 | 15 | Nicholas R. Jankowski 2013
Lithiumacetatedihydrate | LiC2H3O2 2H2O |  | 58 | 251–377 | - | - | - | Su 2015 |  |  | Indalloy 136 | Bi 49%, In 21%, Pb 18%, Sn 12% | 58 | 28.9 | 0.167 (s) | 9010 | 10 | Nicholas R. Jankowski 2013
Magnesiumchloridetetrahydrate | MgCl2 4H2O |  | 58 | 178 | - | - | - | Su 2015 |  |  | Mercury |  | –38.87 | 11.4 | 0.139 | 13546 | 8.34 | Nicholas 2014
Sodiumhydroxidemonohydrate | NaOH H2O |  | 58 | 272 | - | - | - | Su 2015 |  |  | 74Ga/22Sn/4Cd |  | 20.2 | 75.2 | – | 5983 | – | Nicholas 2014
Cadmiumnitratetetrahydrate | Cd(NO3)2 4H2O |  | 59 | 98 | - | - | - | Su 2015 |  |  | 93Ga/5Zn/2Cd |  | 24.6 | 85.03 | – | 6020 | – | Nicholas 2014
Cadmiumnitratemonohydrate | Cd(NO3)2 1H2O |  | 59.5 | 107 | - | - | - | Su 2015 |  |  | Indalloy 117 (Bi/Pb/In/Sn/Cd) |  | 47 | 36.8 | 0.163 (s), 0.197 (l) | 9160 | 15 | Nicholas 2014
Ironnitratehexahydrate | Fe(NO3)2 6H2O |  | 60.5 | 126 | - | - | - | Su 2015 |  |  | Bi/Pb/Sn/In (unspecified) |  | 57 | 29.5 | 0.323 (s), 0.721 (l) | 9060 (s), 8220 (l) | 33.2 (s), 10.6 (l) | Nicholas 2014
Sodiumaluminiumsulphatedodecahydrate | NaAl(SO4)2 12H2O |  | 61 | 181 | - | - | - | Su 2015 |  |  | Indalloy 140 (Bi/Pb/Sn/Cd/In) |  | 57–65 | 36 | 0.159 (s), 0.188 (l) | 9470 | 15 | Nicholas 2014
Sodiumaluminiumsulphatedecahydrate | NaAl(SO4)2 10H2O |  | 61 | 181 | - | - | - | Su 2015 |  |  | Indalloy 136 (Bi/In/Pb/Sn) |  | 58 | 28.9 | 0.167 (s) | 9010 | 10 | Nicholas 2014
Ferroussulphateheptahydrate | FeSO4 7H2O |  | 64 | 200 | - | - | - | Su 2015 |  |  | 52Bi–30Pb–18Sn (Indalloy 39) |  | 96 | 34.7 |  |  |  | Nicholas 2014
Sodiumphosphatedodecahydrate | Na3PO4 12H2O |  | 65 | 190 | - | - | - | Su 2015 |  |  | 58Bi–42Sn (Indalloy 281) |  | 138.3 | 44.8 |  |  |  | Nicholas 2014
Sodiumboratedecahydrate | Na2B4O7 10H2O |  | 68 | - | - | - | - | Su 2015 |  |  | 91Sn–9Zn (Indalloy 201) |  | 199 | 71.2 |  |  |  | Nicholas 2014
Lithiumethanoatedihydrate | LiCH3COO2H2O |  | 70 | 150–251 | - | - | - | Su 2015 |  |  | Tin |  | 232 | 60.5 |  |  |  | Nicholas 2014
Sodiumpolyphosphatedecahydrate | Na2P2O7 10H2O |  | 70 | 186–230 | - | - | - | Su 2015 |  |  | Bismuth |  | 271 | 53.3 |  |  |  | Nicholas 2014
Aluminiumnitratenonahydrate | Al(NO3)2 9H2O |  | 72 | 155–176 | - | - | - | Su 2015 |  |  | 67Ga–20.5In–12.5Zn |  | 10.7 | 67.2 |  |  |  | Nicholas 2014
Bariumhydroxideoctahydrate | Ba(OH)2 8H2O |  | 78 | 265–280 | - | 2070(s),1937(l) | 1.255(s),0.653(l) | Su 2015 |  |  | 78.55Ga–21.45In |  | 15.7 | 69.7 |  |  |  | Nicholas 2014
Aluminiumsulphate18-hydrate | Al2(SO4)3 18H2O |  | 88 | 218 | - | - | - | Su 2015 |  |  | 82Ga–12Sn–6Zn |  | 18.8 | 86.5 |  |  |  | Nicholas 2014
Strontiumhydroxideoctahydrate | Sr(OH)2 8H2O |  | 89 | 370 | - | - | - | Su 2015 |  |  | 86.5Ga–13.5Sn |  | 20.55 | 81.9 |  |  |  | Nicholas 2014
Magnesiumnitratehexahydrate | Mg(NO3)2 6H2O |  | 89.9 | 167 | - | 1550(l),1636(s) | 0.490(l),0.611(s) | Su 2015 |  |  | 96.5Ga–3.5Zn |  | 25 | 88.5 |  |  |  | Nicholas 2014
Aluminiumpotassiumsulphatedodecahydrate | KAl(SO4)2 12H2O |  | 91 | 184 | - | - | - | Su 2015 |  |  | Gallium |  | 29.8 | 80.3 |  |  |  | Nicholas 2014
Ammoniumalum | (NH4)Al(SO4) 6H2O |  | 95 | 269 | - | - | - | Su 2015 |  |  | Indium |  | 156.7 | 28.5 |  |  |  | Nicholas 2014
Magnesiumchloridehexahydrate | MgCl2 6H2O |  | 117 | 167 | 2.61(l),2.25(s) | 1450(l),1570(s) | 0.570(l),0.704(s) | Su 2015 |  |  | C10Mn | – | 32.8 | 70.34 | – | – | – | Nicholas 2014
LiClO₃·3H₂O | – |  | 8.1 | 253 | – | 1720 | – | Zalba 2003 |  |  | C10Cu | – | 33.8–36.9 | 62.57 | – | – | – | Nicholas 2014
KF·4H₂O | – |  | 18.5 | 231 | – | 1447–1480 | – | Zalba 2003 |  |  | C12Cu | – | 52.5–63.8 | 70.15, 147.13 | – | 1111 | – | Nicholas 2014
Mn(NO₃)₂·6H₂O | – |  | 25.8 | 125.9 | – | 1738–1795 | – | Zalba 2003 |  |  | C12Mn | – | 54.1–56.4 | 80.8 | – | – | – | Nicholas 2014
CaCl₂·6H₂O | – |  | 29–30 | 171–192 | – | 1496–1802 | 0.54–1.088 | Zalba 2003 |  |  | C12Co | – | 60.7–88.0 | 92.89 | – | – | – | Nicholas 2014
Na₂SO₄·10H₂O | – |  | 32–33 | 251–254 | – | 1458–1485 | 0.544 | Zalba 2003 |  |  | C14Cu | – | 69.2–79.5 | 163.99 | – | 1186 | – | Nicholas 2014
CaBr₂·6H₂O | – |  | 34 | 115.5 | – | 1956–2194 | – | Zalba 2003 |  |  | C15Cu | – | 72.3–87.8 | 126.42 | – | 1245 | – | Nicholas 2014
Zn(NO₃)₂·6H₂O | – |  | 36–36.4 | 146.9–147 | – | 1828–2065 | 0.464–0.469 | Zalba 2003 |  |  | 52Bi–30Pb–18Sn (Indalloy 39) |  | 96 | 34.7 |  |  |  | Nicholas 2014
Na(CH₃COO)·3H₂O | – |  | 58.4 | 226–264 | – | 1450 | – | Zalba 2003 |  |  | 58Bi–42Sn (Indalloy 281) |  | 138.3 | 44.8 |  |  |  | Nicholas 2014
NaOH | – |  | 64.3 | 227.6 | – | 1690 | – | Zalba 2003 |  |  | 91Sn–9Zn (Indalloy 201) |  | 199 | 71.2 |  |  |  | Nicholas 2014
Ba(OH)₂·8H₂O | – |  | 78 | 267–280 | – | 2070–2180 | 0.653–1.255 | Zalba 2003 |  |  | Tin |  | 232 | 60.5 |  |  |  | Nicholas 2014
Mg(NO₃)₂·6H₂O | – |  | 89–90 | 149.5–162.8 | – | 1550–1640 | 0.490–0.669 | Zalba 2003 |  |  | Bismuth |  | 271 | 53.3 |  |  |  | Nicholas 2014
MgCl₂·6H₂O | – |  | 115–117 | 165–168.6 | – | 1442–1570 | 0.570–0.704 | Zalba 2003 |  |  | 67Ga–20.5In–12.5Zn |  | 10.7 | 67.2 |  |  |  | Nicholas 2014
NaNO₃ | – |  | 307–308 | 172–199 | – | 2257–2260 | 0.5 | Zalba 2003 |  |  | 78.55Ga–21.45In |  | 15.7 | 69.7 |  |  |  | Nicholas 2014
KNO₃ | – |  | 333–336 | 116–266 | – | 2110 | 0.5 | Zalba 2003 |  |  | 82Ga–12Sn–6Zn |  | 18.8 | 86.5 |  |  |  | Nicholas 2014
KOH | – |  | 380 | 149.7 | – | 2044 | 0.5 | Zalba 2003 |  |  | 86.5Ga–13.5Sn |  | 20.55 | 81.9 |  |  |  | Nicholas 2014
MgCl₂ | – |  | 714 | 452 | – | 2140 | – | Zalba 2003 |  |  | 96.5Ga–3.5Zn |  | 25 | 88.5 |  |  |  | Nicholas 2014
NaCl | – |  | 800–802 | 466.7–492 | – | 2160 | 5 | Zalba 2003 |  |  | Gallium |  | 29.8 | 80.3 |  |  |  | Nicholas 2014
Na₂CO₃ | – |  | 854 | 275.7 | – | 2533 | 2 | Zalba 2003 |  |  | Indium |  | 156.7 | 28.5 |  |  |  | Nicholas 2014
KF | – |  | 857 | 452 | – | 2370 | – | Zalba 2003 |  |  | Gallium |  | 29.8–30 | 80.3 |  |  |  | Nicholas 2014
K₂CO₃ | – |  | 897 | 235.8 | – | 2290 | 2 | Zalba 2003 |  |  | Indalloy 117 (44.7Bi–22.6Pb–19.1In...) |  | 47 | 36.8 |  |  |  | Nicholas 2014
LiF–LiOH |  | LiF(50)–LiOH(50) | 427 | 512 | – | – | – | Cheng Zhou 2018 |  |  | Wood’s metal (50Bi–26.7Pb–13.3Sn–10Cd) |  | 70 | 32.6–45.8 |  |  |  | Nicholas 2014
LiF–LiOH |  | LiF(81.2)–LiOH(18.8) | 430 | 528 | – | – | – | Cheng Zhou 2018 |  |  | Ethyl lithium |  | 95 | 389 |  |  |  | Nicholas 2014
KF–LiF–NaF–BaF₂ |  | KF(54.8)–LiF(27.1)–NaF(10.9)–BaF₂(7.2) | 438 | 332 | – | – | – | Cheng Zhou 2018 |  |  | C10Mn |  | 32.8 | 70.34 |  | – |  | Nicholas 2014
KF–LiF |  | KF(67)–LiF(33) | 442 | 618 | A | – | – | Cheng Zhou 2018 |  |  | C10Cu |  | 33.8–36.9 | 62.57 |  | – |  | Nicholas 2014
KF–LiF– | [7 empty] | Cheng Zhou 2018 |  |  | C12Cu |  | 52.5–63.8 | 70.15–147.13 |  | 1111 |  | Nicholas 2014
KF–LiF–NaF–KCl |  | KF(57–57.5)–LiF(26.6–26.9)–NaF(10.8–11.0)–KCl(5–5.1) | 440–448 | 682–692 | – | – | – | Cheng Zhou 2018 |  |  | C12Mn |  | 54.1–56.4 | 80.8 |  | – |  | Nicholas 2014
KF–LiF–NaF–MgF₂ |  | KF(55.1)–LiF(27.1)–NaF(11.9)–MgF₂(5.9) | 449 | 699 | A | – | – | Cheng Zhou 2018 |  |  | C12Co |  | 60.7–88.0 | 92.89 |  | – |  | Nicholas 2014
KF–LiF–NaF |  | KF(59)–LiF(29)–NaF(12) | 454 | 590 | A | – | – | Cheng Zhou 2018 |  |  | C14Cu |  | 69.2–79.5 | 163.99 |  | 1186 |  | Nicholas 2014
KF–LiF–NaF |  | KF(59.1)–LiF(29.2)–NaF(11.7) | 454 | 414 | – | – | – | Cheng Zhou 2018 |  |  | C15Cu |  | 72.3–87.8 | 126.42 |  | 1245 |  | Nicholas 2014
KF–LiF–NaF |  | KF(59)–LiF(29.2)–NaF(11.6) | 454 | 400 | – | – | – | Cheng Zhou 2018 |  |  | Indalloy 117 | 44.7Bi–22.6Pb–19.1In–8.3Sn–5.3Cd | 47 | 36.8 | – | 9160 | 15 | Nicholas 2014
KF–LiF–NaF |  | KF(59)–LiF(29.2)–NaF(11.6) | 454 | 325 | – | – | – | Cheng Zhou 2018 |  |  | Indalloy 140 | 47.5Bi–25.4Pb–12.6Sn–9.5Cd–5In | 57–65 | 36 | – | 9470 | 15 | Nicholas 2014
KF–LiF–NaF |  | KF(59)–LiF(29)–NaF(12) | 463 | 442 | – | – | – | Cheng Zhou 2018 |  |  | Indalloy 136 | 49Bi–21In–18Pb–12Sn | 58 | 28.9 | – | 9010 | 10 | Nicholas 2014
LiF–LiCl |  | LiF(63)–LiCl(37) | 485 | 403 | – | – | – | Cheng Zhou 2018 |  |  | 33Bi–16Cd–51In | – | 61 | 25 | – | 8040–10,040 | – | Nicholas 2014
KF–LiCl |  | KF(57.8)–LiCl(42.2) | 487 | 344 | – | – | – | Cheng Zhou 2018 |  |  | Wood’s Metal | 50Bi–26.7Pb–13.3Sn–10Cd | 70 | 32.6–45.8 | – | 9400–9580 | 18–19 | Nicholas 2014
KF–LiF |  | KF(67)–LiF(33) | 493 | 458 | – | – | – | Cheng Zhou 2018 |  |  | Indalloy 39 | 52Bi–30Pb–18Sn | 96 | 34.7 | – | 9600 | 13 | Nicholas 2014
ZrF₄–NaF |  | ZrF₄(79.9)–NaF(20.1) | 510 | 255 | – | – | – | Cheng Zhou 2018 |  |  | Indalloy 255 | 55.5Bi–44.5Pb | 124–125 | 20.9 | – | 10440 | 4 | Nicholas 2014
NaF–CaF₂–LiF–MgF₂ |  | NaF(36.5)–CaF₂(27.2)–LiF(25.7)–MgF₂(10.6) | 593 | 510 | – | – | – | Cheng Zhou 2018 |  |  | Indalloy 233 | 85Pb–10Sb–5Sn | 245–255 | 0.9 | – | 10360 | – | Nicholas 2014
NaF–CaF₂–LiF–MgF₂ |  | NaF(36.45–36.57)–CaF₂(27.0–27.25)–LiF(25.67–25.76)–MgF₂(10.63–10.67) | 593–595 | 510–515 | – | – | – | Cheng Zhou 2018 |  |  | Gallium | Pure | 29.8–30 | 80.12–80.3 | – | 473–474 | 33.7 | Nicholas 2014
CaF₂–NaF–LiF |  | CaF₂(45.1)–NaF(35)–LiF(19.9) | 615 | 636 | – | – | – | Cheng Zhou 2018 |  |  | Indium | Pure | 156.7–156.8 | 28.47–28.59 | – | 208 | – | Nicholas 2014
NaF–LiF–CaF₂ |  | NaF(38.3)–LiF(35.2)–CaF₂(26.5) | 615 | 640 | – | – | – | Cheng Zhou 2018 |  |  | 67Ga–20.5In–12.5Zn | – | 10.7 | 67.2 | – | 415 | – | Nicholas 2014
NaF–LiF–MgF₂ |  | NaF(50.4)–LiF(32.6)–MgF₂(17) | 622 | 625 | – | – | – | Cheng Zhou 2018 |  |  | 96.5Ga–3.5Zn | – | 25 | 88.5 | – | 526 | – | Nicholas 2014
LiF–NaF–MgF₂ |  | LiF(46)–NaF(44)–MgF₂(10) | 632 | 858 | A | – | – | Cheng Zhou 2018 |  |  | 74Ga–22Sn–4Cd | – | 20.2 | 75.2 |  | 5983 | – | Nicholas 2014
NaF–LiF–MgF₂ |  | NaF(49.9)–LiF(33.4)–MgF₂(17.1) | 650 | 860 | A | – | – | Cheng Zhou 2018 |  |  | 93Ga–5Zn–2Cd | – | 24.6 | 85.03 |  | 6020 | – | Nicholas 2014
MgF₂–LiF–CaF₂–NaF |  | MgF₂(37.5)–LiF(34.7)–CaF₂(24.5)–NaF(3.3) | 651 | 470 | – | – | – | Cheng Zhou 2018 |  |  | 66.3In–33.7Bi (Indalloy 162) | – | 72 | 25 |  | – | – | Nicholas 2014
NaF–LiF |  | NaF(52)–LiF(48) | 652 | 711 | – | – | – | Cheng Zhou 2018 |  |  | 60Sn–40Bi (Indalloy 281–338) | – | 138–170 | 44.4 |  | – | – | Nicholas 2014
NaF–LiF |  | NaF(51.9)–LiF(48.1) | 652 | 816 | – | – | – | Cheng Zhou 2018 |  |  | 58Bi–42Sn (Indalloy 281) | – | 138.3 | 44.8 |  | – | – | Nicholas 2014
MgF₂–CaF₂–LiF–NaF |  | MgF₂(43.9–44.1)–CaF₂(36.3–36.6)–LiF(16.9–17)–NaF(2.6–2.7) | 651–657 | 460–470 | – | – | – | Cheng Zhou 2018 |  |  | 91Sn–9Zn (Indalloy 201) | – | 199 | 71.2 |  | – | – | Nicholas 2014
LiF–MgF₂–NaF |  | LiF(44.8)–MgF₂(33)–NaF(22.2) | 693 | 690 | – | – | – | Cheng Zhou 2018 |  |  | Tin | Pure | 232 | 60.5 |  | – | – | Nicholas 2014
CsF |  | CsF(100) | 703 | 143 | – | – | – | Cheng Zhou 2018 |  |  | Bismuth | Pure | 271–271.4 | 53.3 |  | – | – | Nicholas 2014
MgF₂–LiF–KF |  | MgF₂(48.2)–LiF(42.8)–KF(9) | 710 | 782 | – | – | – | Cheng Zhou 2018 |  |  | 46.3Mg–53.7Zn | – | 340 | 185 |  | – | – | Nicholas 2014
MgF₂–LiF |  | MgF₂(50.7)–LiF(49.3) | 728 | 520 | – | – | – | Cheng Zhou 2018 |  |  | 96Zn–4Al | – | 381 | 138 |  | – | – | Nicholas 2014
NaF–CaF₂–MgF₂ |  | NaF(51.8)–CaF₂(34.1)–MgF₂(14.2) | 743 | 568 | – | – | – | Cheng Zhou 2018 |  |  | 59Al–35Mg–6Zn | – | 443 | 310 |  | – | – | Nicholas 2014
NaF–CaF₂–MgF₃ |  | NaF(51.8)–CaF₂(34.1)–MgF₃(14.2) | 745 | 574 | A | – | – | Cheng Zhou 2018 |  |  | 60Mg–25Cu–15Zn | – | 452 | 254 |  | – | – | Nicholas 2014
MgF₂–LiF |  | MgF₂(54.2)–LiF(45.8) | 746 | – | A | – | – | Cheng Zhou 2018 |  |  | 64.6Al–5.2Si–28Cu–2.2Mg | – | 507 | 374 |  | – | – | Nicholas 2014
LiF–MgF₂ |  | LiF(67)–MgF₂(33) | 746 | 708 | – | – | – | Cheng Zhou 2018 |  |  | 66.92Al–33.08Cu | – | 548 | 372 |  | – | – | Nicholas 2014
MgF₂–LiF |  | MgF₂(54.2)–LiF(45.8) | 746 | 947 | A | – | – | Cheng Zhou 2018 |  |  | 87.76Al–12.24Si | – | 557 | 498 |  | – | – | Nicholas 2014
LiF–MgF₂–KF |  | LiF(55.1)–MgF₂(23.2)–KF(21.7) | 749 | 860 | – | – | – | Cheng Zhou 2018 |  |  | 46.3Al–4.6Si–49.1Cu | – | 571 | 406 |  | – | – | Nicholas 2014
MgF₂–LiF |  | MgF₂(54)–LiF(46) | 750 | 847 | – | – | – | Cheng Zhou 2018 |  |  | 88%Al–12%Si | – | 576 | 560 |  | – | – | Nicholas 2014
CeF₃–LiF |  | CeF₃(65.5)–LiF(34.5) | 756 | 500 | – | – | – | Cheng Zhou 2018
LiF–CaF₂ |  | LiF(55.6)–CaF₂(44.4) | 765 | 757 | – | – | – | Cheng Zhou 2018
LiF–CaF₂ |  | LiF(60.2)–CaF₂(39.8) | 766 | 790 | – | – | – | Cheng Zhou 2018
LiF–CaF₂ |  | LiF(60.2)–CaF₂(39.8) | 767 | 815 | A | – | – | Cheng Zhou 2018
LiF–CaF₂ |  | LiF(57.8)–CaF₂(42.2) | 767 | 790 | – | – | – | Cheng Zhou 2018
LiF–CaF₂ |  | LiF(57.8)–CaF₂(42.2) | 769 | 816 | A | – | – | Cheng Zhou 2018
LiF–CaF₂ |  | LiF(57.8)–CaF₂(42.2) | 769 | 820 | – | – | – | Cheng Zhou 2018
KF–MgF₂ |  | KF(86.1)–MgF₂(13.9) | 770 | 500 | – | – | – | Cheng Zhou 2018
KF–CaF₂ |  | KF(80.8)–CaF₂(19.2) | 780 | 440 | – | – | – | Cheng Zhou 2018
KF–MgF₂ |  | KF(84.1)–MgF₂(15.9) | 790 | 520 | – | – | – | Cheng Zhou 2018
RbF |  | RbF(100) | 795 | 248 | – | – | – | Cheng Zhou 2018
NaF–MgF₂–KF |  | NaF(55.3)–MgF₂(25.6)–KF(19.1) | 804 | 650 | – | – | – | Cheng Zhou 2018
NaF–MgF₂–KF |  | NaF(55.3)–MgF₂(28.6)–KF(17.8) | 809 | 543 | – | – | – | Cheng Zhou 2018
NaF–CaF₂ |  | NaF(62.7)–CaF₂(37.3) | 810 | 590 | – | – | – | Cheng Zhou 2018
NaF–CaF₂ |  | NaF(53.3)–CaF₂(46.7) | 810 | 600 | – | – | – | Cheng Zhou 2018
NaF–MgF₂ |  | NaF(74.6)–MgF₂(25.4) | 830 | 620 | – | – | – | Cheng Zhou 2018
NaF–MgF₂ |  | NaF(67)–MgF₂(33) | 832 | 616 | A | – | – | Cheng Zhou 2018
NaF–MgF₂ |  | NaF(66.9)–MgF₂(33.1) | 832 | 627 | – | – | – | Cheng Zhou 2018
NaF–MgF₂ |  | NaF(75)–MgF₂(25) | 832 | 650 | A | – | – | Cheng Zhou 2018
NaF–MgF₂ |  | NaF(75)–MgF₂(25) | 832 | 649 | – | – | – | Cheng Zhou 2018
LiF |  | LiF(100) | 848 | 1037 | – | – | – | Cheng Zhou 2018
LiF |  | LiF(100) | 848 | 1087 | – | – | – | Cheng Zhou 2018
KF |  | KF(100) | 857 | 452 | A | – | – | Cheng Zhou 2018
KF |  | KF(100) | 858 | 507 | – | – | – | Cheng Zhou 2018
LiF |  | LiF(100) | 868 | 932 | A | – | – | Cheng Zhou 2018
NaF–AlF₃ |  | NaF(68.8)–AlF₃(31.2) | 888 | 539 | – | – | – | Cheng Zhou 2018
NaF–MgF₂–CaF₂ |  | NaF(49.1)–MgF₂(26.2)–CaF₂(24.7) | 905 | 520 | – | – | – | Cheng Zhou 2018
CaF–MgF₂ |  | CaF(71.5)–MgF₂(28.5) | 980 | 610 | – | – | – | Cheng Zhou 2018
NaMgF₃–KMgF₃ |  | NaMgF₃(74.3)–KMgF₃(25.7) | 986 | 641 | – | – | – | Cheng Zhou 2018
NaF |  | NaF(100) | 993 | 750 | A | – | – | Cheng Zhou 2018
NaF |  | NaF(100) | 995 | 801 | – | – | – | Cheng Zhou 2018
NaF |  | NaF(100) | 996 | 796 | – | – | – | Cheng Zhou 2018
MgF₂–NaF |  | MgF₂(69)–NaF(31) | 996 | 710 | – | – | – | Cheng Zhou 2018
KF–MgF₂ |  | KF(57.6)–MgF₂(42.4) | 1000 | 690 | – | – | – | Cheng Zhou 2018
MgF₂–KF |  | MgF₂(70.5)–KF(29.5) | 1006 | 770 | – | – | – | Cheng Zhou 2018
NaF–MgF₂ |  | NaF(52.9)–MgF₂(47.1) | 1008 | 670 | – | – | – | Cheng Zhou 2018
Na₃AlF₆ |  | Na₃AlF₆(100) | 1010 | 530 | – | – | – | Cheng Zhou 2018
NaMgF₃ |  | NaMgF₃(100) | 1030 | 710 | – | – | – | Cheng Zhou 2018
LiF–CaF₂ |  | LiF(80.5)–CaF₂(19.5) | 1040 | 790 | A | – | – | Cheng Zhou 2018
MgF₃ |  | MgF₃(100) | 1070 | 710 | – | – | – | Cheng Zhou 2018
KCaF₃ |  | KCaF₃(100) | 1070 | 500 | – | – | – | Cheng Zhou 2018
FeF₂ |  | FeF₂(100) | 1100 | 550 | – | – | – | Cheng Zhou 2018
MgF₂ |  | MgF₂(100) | 1271 | 936 | – | – | – | Cheng Zhou 2018
BaF₂ |  | BaF₂(100) | 1368 | 105 | – | – | – | Cheng Zhou 2018
CaF₂ |  | CaF₂(100) | 1418 | 381 | – | – | – | Cheng Zhou 2018
SrF₂ |  | SrF₂(100) | 1477 | 226 | – | – | – | Cheng Zhou 2018
AlCl₃–LiCl |  | AlCl₃(82.5)–LiCl(17.5) | 114 | 251 | A | – | – | Cheng Zhou 2018
AlCl₃–KCl |  | AlCl₃(78.4)–KCl(21.6) | 128 | 254 | A | – | – | Cheng Zhou 2018
KCl–ZnCl₂ |  | KCl(68.1)–ZnCl₂(31.9) | 235 | 198 | A | – | – | Cheng Zhou 2018
CsCl–RbCl–LiCl–KCl |  | CsCl(65.6–65.7)–RbCl(14.3–14.4)–LiCl(10.7–10.8)–KCl(9.2) | 256 ± 2.5 | 375–380 | – | – | – | Cheng Zhou 2018
LiCl–LiOH |  | LiCl(51)–LiOH(49) | 264 | 437 | – | – | – | Cheng Zhou 2018
LiCl–LiOH |  | LiCl(51.8)–LiOH(48.2) | 274 | 339 | – | – | – | Cheng Zhou 2018
ZnCl₂ |  | ZnCl₂(100) | 280 | 75 | A | – | – | Cheng Zhou 2018
LiCl–LiOH–KCl |  | LiCl(49.2)–LiOH(47.2)–KCl(3.6) | 282 | 300 | – | – | – | Cheng Zhou 2018
KCl–LiCl–BaCl₂ |  | KCl(44.7)–LiCl(35)–BaCl₂(20.3) | 320 | 170 | – | – | – | Cheng Zhou 2018
LiCl–KCl–LiCO₃–LiF |  | LiCl(47.4–47.7)–KCl(46.8–47.0)–LiCO₃(3.2–3.4)–LiF(2.1–2.4) | 340–343 | 375–380 | – | – | – | Cheng Zhou 2018
NaCl–KCl–LiCl |  | NaCl(34.81)–KCl(32.29)–LiCl(32.29) | 346 | 281 | – | – | – | Cheng Zhou 2018
LiCl–NaCl–KCl |  | LiCl(43)–NaCl(33)–KCl(24) | 346 | 281 | – | – | – | Cheng Zhou 2018
KCl–LiCl |  | KCl(56)–LiCl(44) | 348 | 170 | – | – | – | Cheng Zhou 2018
MnCl₂–KCl–NaCl |  | MnCl₂(60.6)–KCl(22.9)–NaCl(16.5) | 350 | 215 | – | – | – | Cheng Zhou 2018
KCl–LiCl |  | KCl(55)–LiCl(45) | 352 | 234.6 | – | – | – | Cheng Zhou 2018
NaCl–LiCl–KCl |  | NaCl(34.81)–LiCl(32.9)–KCl(32.29) | 352.89 | 138 | – | – | – | Cheng Zhou 2018
KCl–LiCl |  | KCl(55.3)–LiCl(44.7) | 354.5 | 218.32 | – | – | – | Cheng Zhou 2018
KCl–LiCl–NaCl–LiF |  | KCl(50)–LiCl(39.9)–NaCl(8.3)–LiF(1.8) | 368 | 523 | A | – | – | Cheng Zhou 2018
MgCl₂–KCl–NaCl |  | MgCl₂(60)–KCl(20.4)–NaCl(19.6) | 380 | 400 | A | – | – | Cheng Zhou 2018
MgCl₂–NaCl–KCl |  | MgCl₂(55)–NaCl(24.5)–KCl(20.5) | 385 | 284 | – | – | – | Cheng Zhou 2018
AlCl₃–LiCl |  | AlCl₃(82.5)–LiCl(17.5) | 114 | 251 | A | – | – | Cheng Zhou 2018
AlCl₃–KCl |  | AlCl₃(78.4)–KCl(21.6) | 128 | 254 | A | – | – | Cheng Zhou 2018
KCl–ZnCl₂ |  | KCl(68.1)–ZnCl₂(31.9) | 235 | 198 | A | – | – | Cheng Zhou 2018
CsCl–RbCl–LiCl–KCl |  | CsCl(65.6–65.7)–RbCl(14.3–14.4)–LiCl(10.7–10.8)–KCl(9.2) | 256 ± 2.5 | 375–380 | – | – | – | Cheng Zhou 2018
LiCl–LiOH |  | LiCl(51)–LiOH(49) | 264 | 437 | – | – | – | Cheng Zhou 2018
LiCl–LiOH |  | LiCl(51.8)–LiOH(48.2) | 274 | 339 | – | – | – | Cheng Zhou 2018
ZnCl₂ |  | ZnCl₂(100) | 280 | 75 | A | – | – | Cheng Zhou 2018
LiCl–LiOH–KCl |  | LiCl(49.2)–LiOH(47.2)–KCl(3.6) | 282 | 300 | – | – | – | Cheng Zhou 2018
KCl–LiCl–BaCl₂ |  | KCl(44.7)–LiCl(35)–BaCl₂(20.3) | 320 | 170 | – | – | – | Cheng Zhou 2018
LiCl–KCl–LiCO₃–LiF |  | LiCl(47.4–47.7)–KCl(46.8–47.0)–LiCO₃(3.2–3.4)–LiF(2.1–2.4) | 340–343 | 375–380 | – | – | – | Cheng Zhou 2018
NaCl–KCl–LiCl |  | NaCl(34.81)–KCl(32.29)–LiCl(32.29) | 346 | 281 | – | – | – | Cheng Zhou 2018
LiCl–NaCl–KCl |  | LiCl(43)–NaCl(33)–KCl(24) | 346 | 281 | – | – | – | Cheng Zhou 2018
KCl–LiCl |  | KCl(56)–LiCl(44) | 348 | 170 | – | – | – | Cheng Zhou 2018
MnCl₂–KCl–NaCl |  | MnCl₂(60.6)–KCl(22.9)–NaCl(16.5) | 350 | 215 | – | – | – | Cheng Zhou 2018
KCl–LiCl |  | KCl(55)–LiCl(45) | 352 | 234.6 | – | – | – | Cheng Zhou 2018
NaCl–LiCl–KCl |  | NaCl(34.81)–LiCl(32.9)–KCl(32.29) | 352.89 | 138 | – | – | – | Cheng Zhou 2018
KCl–LiCl |  | KCl(55.3)–LiCl(44.7) | 354.5 | 218.32 | – | – | – | Cheng Zhou 2018
KCl–LiCl–NaCl–LiF |  | KCl(50)–LiCl(39.9)–NaCl(8.3)–LiF(1.8) | 368 | 523 | A | – | – | Cheng Zhou 2018
MgCl₂–KCl–NaCl |  | MgCl₂(60)–KCl(20.4)–NaCl(19.6) | 380 | 400 | A | – | – | Cheng Zhou 2018
MgCl₂–NaCl–KCl |  | MgCl₂(55)–NaCl(24.5)–KCl(20.5) | 385 | 284 | – | – | – | Cheng Zhou 2018
MgCl₂–NaCl–KCl |  | MgCl₂(55)–NaCl(24.5)–KCl(20.5) | 385 | 234 | – | – | – | Cheng Zhou 2018
MgCl₂–NaCl–KCl |  | MgCl₂(63)–NaCl(23)–KCl(14) | 385 | 461 | A | – | – | Cheng Zhou 2018
MgCl₂–KCl–NaCl |  | MgCl₂(60)–KCl(20.4)–NaCl(19.6) | 387.6 | 199 | – | – | – | Cheng Zhou 2018
MgCl₂–NaCl–KCl |  | MgCl₂(57.0–53.0)–NaCl(22.5–26.5)–KCl(18.5–22.5) | 385–393 | 405–410 | – | – | – | Cheng Zhou 2018
MgCl₂–NaCl–KCl |  | MgCl₂(70.4)–NaCl(18.4)–KCl(11.3) | 385–393 | 410 | – | – | – | Cheng Zhou 2018
MnCl₂–KCl–NaCl |  | MnCl₂(48.8)–KCl(38.1)–NaCl(13.1) | 390 | 230 | – | – | – | Cheng Zhou 2018
MnCl₂–NaCl–KCl |  | MnCl₂(66)–NaCl(18.4)–KCl(15.6) | 396 | 291 | – | – | – | Cheng Zhou 2018
MnCl₂–KCl–NaCl |  | MnCl₂(66.6)–KCl(17)–NaCl(16.4) | 396 | 290 | – | – | – | Cheng Zhou 2018
MnCl₂–KCl–NaCl |  | MnCl₂(52.4)–KCl(31.3)–NaCl(16.3) | 400 | 235 | – | – | – | Cheng Zhou 2018
LiCl–Li₂SO₄–LiF–Li₂CO₃ |  | LiCl(29)–Li₂SO₄(26)–LiF(24)–Li₂CO₃(21) | 419 | 387 | A | – | – | Cheng Zhou 2018
MgCl₂–NaCl |  | MgCl₂(56.1)–NaCl(43.9) | 430 | 320 | A | – | – | Cheng Zhou 2018
KCl–ZnCl₂ |  | KCl(54)–ZnCl₂(46) | 432 | 218 | A | – | – | Cheng Zhou 2018
2KCl·MgCl₂ |  | – | 435 | 184 | – | – | – | Cheng Zhou 2018
NaCl–MgCl₂ |  | NaCl(61.5)–MgCl₂(38.5) | 435 | 328 | A | – | – | Cheng Zhou 2018
KCl–MgCl₂ |  | KCl(61)–MgCl₂(39) | 435 | 351 | A | – | – | Cheng Zhou 2018
MgCl₂–NaCl |  | MgCl₂(55.9)–NaCl(44.1) | 442 | 325 | – | – | – | Cheng Zhou 2018
MnCl₂–KCl |  | MnCl₂(75)–KCl(25) | 448 | 236 | – | – | – | Cheng Zhou 2018
MnCl₂–KCl |  | MnCl₂(75.8)–KCl(24.2) | 450 | 237 | – | – | – | Cheng Zhou 2018
MgCl₂–NaCl |  | MgCl₂(52)–NaCl(48) | 450 | 293 | – | – | – | Cheng Zhou 2018
MgCl₂–NaCl |  | MgCl₂(52.1)–NaCl(47.9) | 450 | 328 | – | – | – | Cheng Zhou 2018
MgCl₂–NaCl |  | MgCl₂(50)–NaCl(50) | 450 | 429 | A | – | – | Cheng Zhou 2018
MgCl₂–NaCl |  | MgCl₂(52)–NaCl(48) | 450 | 430 | A | – | – | Cheng Zhou 2018
CaCl₂–NaCl–KCl–NaF |  | CaCl₂(62.7)–NaCl(28.7)–KCl(7.2)–NaF(1.4) | 460 | 231 | – | – | – | Cheng Zhou 2018
CaCl₂–NaCl–MgCl₂–KCl |  | CaCl₂(55)–NaCl(33)–MgCl₂(10)–KCl(2) | 460 | 245 | – | – | – | Cheng Zhou 2018
CaCl₂–NaCl–KCl |  | CaCl₂(64.6)–NaCl(29.1)–KCl(6.3) | 465 | 245 | – | – | – | Cheng Zhou 2018
MgCl₂–KCl |  | MgCl₂(63.8)–KCl(36.2) | 470 | 392 | – | – | – | Cheng Zhou 2018
MgCl₂–KCl |  | MgCl₂(64)–KCl(36) | 470 | 388 | A | – | – | Cheng Zhou 2018
KCl–BaCl₂–MgCl₂–NaCl |  | KCl(45.1)–BaCl₂(20.9)–MgCl₂(20)–NaCl(14) | 475 | 248 | – | – | – | Cheng Zhou 2018
KCl–BaCl₂–CaCl₂–NaCl |  | KCl(37.3)–BaCl₂(28.8)–CaCl₂(19.8)–NaCl(14.1) | 478 | 208 | – | – | – | Cheng Zhou 2018
KCl–BaCl₂–CaCl₂–NaCl |  | KCl(35)–BaCl₂(21.3)–CaCl₂(27.1)–NaCl(16.6) | 479 | 217 | – | – | – | Cheng Zhou 2018
LiCl–LiF–MgF₂ |  | LiCl(75.9)–LiF(17.7)–MgF₂(6.4) | 484 | 157 | – | – | – | Cheng Zhou 2018
MgCl₂–CaCl₂–KCl |  | MgCl₂(48)–CaCl₂(27)–KCl(25) | 487 | 342 | A | – | – | Cheng Zhou 2018
CaCl₂–NaF–CaF₂ |  | CaCl₂(72)–NaF(26.4)–CaF₂(1.5) | 490 | 264 | – | – | – | Cheng Zhou 2018
CaCl₂–NaCl |  | CaCl₂(68.8–68.9)–NaCl(31.1–31.2) | 490–500 | 233–239 | – | – | – | Cheng Zhou 2018
CaCl₂–NaCl |  | CaCl₂(68)–NaCl(32) | 500 | 239 | – | – | – | Cheng Zhou 2018
CaCl₂–NaCl |  | CaCl₂(67)–NaCl(33) | 500 | 281 | A | – | – | Cheng Zhou 2018
SrCl₂–NaCl–KCl |  | SrCl₂(68)–NaCl(19)–KCl(13) | 504 | 223 | A | – | – | Cheng Zhou 2018
CaCl₂–NaCl–KCl |  | CaCl₂(66)–NaCl(29)–KCl(5) | 504 | 279 | A | – | – | Cheng Zhou 2018
LiCl–Li₂CO₃ |  | LiCl(64.25)–Li₂CO₃(35.75) | 510 | 339.7 | – | – | – | Cheng Zhou 2018
KCl–K₂CO₃–KF |  | KCl(40)–K₂CO₃(37)–KF(23) | 528 | 283 | A | – | – | Cheng Zhou 2018
SrCl₂–MgCl₂ |  | SrCl₂(63)–MgCl₂(37) | 535 | 239 | A | – | – | Cheng Zhou 2018
BaCl₂–KCl–NaCl |  | BaCl₂(53)–KCl(28)–NaCl(19) | 542 | 221 | A | – | – | Cheng Zhou 2018
BaCl₂–CaCl₂–KCl |  | BaCl₂(47)–CaCl₂(29)–KCl(24) | 551 | 219 | A | – | – | Cheng Zhou 2018
LiCl–NaCl |  | LiCl(64.5)–NaCl(35.5) | 556 | 414.5 | – | – | – | Cheng Zhou 2018
NaCl–NiCl₂ |  | NaCl(89.9)–NiCl₂(10.1) | 573 | 558 | – | – | – | Cheng Zhou 2018
LiCl–MgF₂ |  | LiCl(92.1)–MgF₂(7.9) | 573 | 131 | – | – | – | Cheng Zhou 2018
KCl–NaCl–NaF |  | KCl(50.2)–NaCl(39.4)–NaF(10.4) | 602 | 370.3 | – | – | – | Cheng Zhou 2018
KCl–KF |  | KCl(51.2)–KF(48.8) | 605 | 407 | – | – | – | Cheng Zhou 2018
LiCl |  | LiCl(100) | 610 | 416 | – | – | – | Cheng Zhou 2018
CsCl |  | CsCl(100) | 645 | 121 | – | – | – | Cheng Zhou 2018
CaCl₂–CaSO₄–CaMoO₄ |  | CaCl₂(65)–CaSO₄(22.8)–CaMoO₄(12.2) | 673 | 224 | – | – | – | Cheng Zhou 2018
NaCl–NaF |  | NaCl(73.4)–NaF(26.6) | 675 | 572 | – | – | – | Cheng Zhou 2018
NaCl–LiF |  | NaCl(76)–LiF(24) | 680 | 476.9 | – | – | – | Cheng Zhou 2018
MgCl₂ |  | MgCl₂(100) | 714 | 452 | A | – | – | Cheng Zhou 2018
RbCl |  | RbCl(100) | 723 | 197 | – | – | – | Cheng Zhou 2018
KCl |  | KCl(100) | 770 | 355 | – | – | – | Cheng Zhou 2018
KCl |  | KCl(100) | 771 | 353 | – | – | – | Cheng Zhou 2018
CaCl₂ |  | CaCl₂(100) | 772 | 253 | – | – | – | Cheng Zhou 2018
NaCl |  | NaCl(100) | 800 | 483 | – | – | – | Cheng Zhou 2018
NaCl |  | NaCl(100) | 801 | 482 | – | – | – | Cheng Zhou 2018
NaCl |  | NaCl(100) | 802 | 520 | A | – | – | Cheng Zhou 2018
SrCl₂ |  | SrCl₂(100) | 875 | 103 | – | – | – | Cheng Zhou 2018
BaCl₂ |  | BaCl₂(100) | 961 | 76 | – | – | – | Cheng Zhou 2018
KOH–NaOH |  | KOH(41.6)–NaOH(58.4) | 171 | 213 | – | – | – | Cheng Zhou 2018
KOH–NaOH |  | KOH(41.6)–NaOH(58.4) | 169–171 | 202–213 | – | – | – | Cheng Zhou 2018
NaOH–LiOH |  | NaOH(79.6)–LiOH(20.4) | 210–216 | 278–329 | – | – | – | Cheng Zhou 2018
NaOH–LiOH |  | NaOH(79.6)–LiOH(20.4) | 215 | 290 | – | – | – | Cheng Zhou 2018
NaOH–NaNO₂ |  | NaOH(61)–NaNO₂(39) | 237 | 294 | A | – | – | Cheng Zhou 2018
NaOH–NaNO₃ |  | NaOH(61)–NaNO₃(39) | 237–238 | 249–295 | – | – | – | Cheng Zhou 2018
NaOH–NaNO₃–NaCl |  | NaOH(63.9)–NaNO₃(31.8)–NaCl(4.3) | 242 | 242 | – | – | – | Cheng Zhou 2018
NaOH–Na₂CO₃ |  | NaOH(82.9)–Na₂CO₃(17.1) | 252 | 286 | – | – | – | Cheng Zhou 2018
NaOH–NaNO₃ |  | NaOH(67.5)–NaNO₃(32.5) | 256–258 | 251–292 | – | – | – | Cheng Zhou 2018
NaOH–NaNO₄ |  | NaOH(67.5)–NaNO₄(32.5) | 257 | 292 | A | – | – | Cheng Zhou 2018
LiOH–LiCl |  | LiOH(63)–LiCl(37) | 262 | 485 | A | – | – | Cheng Zhou 2018
NaOH–NaCl–Na₂CO₃ |  | NaOH(85.8)–NaCl(7.8)–Na₂CO₃(6.4) | 282 | 316 | A | – | – | Cheng Zhou 2018
NaOH–Na₂CO₃–NaCl |  | NaOH(75.2)–Na₂CO₃(14.9)–NaCl(10) | 282 | 316 | – | – | – | Cheng Zhou 2018
NaOH–Na₂CO₃–NaCl |  | NaOH(80)–Na₂CO₃(13)–NaCl(7) | 282 | 279 | – | – | – | Cheng Zhou 2018
NaOH–Na₂CO₃–NaCl |  | NaOH(75.2)–Na₂CO₃(14.9)–NaCl(10) | 282 | 316 | – | – | – | Cheng Zhou 2018
NaOH–Na₂CO₃ |  | NaOH(84)–Na₂CO₃(16) | 283 | 340 | – | – | – | Cheng Zhou 2018
NaOH–Na₂CO₃–NaCl |  | NaOH(76.8)–Na₂CO₃(15.4)–NaCl(7.8) | 291 | 283 | – | – | – | Cheng Zhou 2018
NaOH–Na₂CO₃–NaCl |  | NaOH(75.1)–Na₂CO₃(14.9)–NaCl(10) | 298 | 286 | – | – | – | Cheng Zhou 2018
KOH–LiOH |  | KOH(60)–LiOH(40) | 314 | 341 | – | – | – | Cheng Zhou 2018
NaOH–NaCl–Na₂CO₃ |  | NaOH(65.2)–NaCl(20)–Na₂CO₃(14.8) | 318 | 290 | – | – | – | Cheng Zhou 2018
NaOH |  | NaOH(100) | 318 | 165 | A | – | – | Cheng Zhou 2018
NaOH |  | NaOH(100) | 318 | 159 | – | – | – | Cheng Zhou 2018
NaOH |  | NaOH(100) | 318 | 165 | – | – | – | Cheng Zhou 2018
NaOH |  | NaOH(100) | 320 | 159 | A | – | – | Cheng Zhou 2018
KOH |  | KOH(100) | 360 | 148 | – | – | – | Cheng Zhou 2018
KOH |  | KOH(100) | 360 | 134 | A | – | – | Cheng Zhou 2018
NaOH–NaCl |  | NaOH(80)–NaCl(20) | 370 | 370 | – | – | – | Cheng Zhou 2018
NaOH–NaCl |  | NaOH(71.9)–NaCl(28.1) | 370 | 370 | – | – | – | Cheng Zhou 2018
KOH |  | KOH(100) | 380 | 150 | A | – | – | Cheng Zhou 2018
KOH |  | KOH(100) | 380 | 149.7 | A | – | – | Cheng Zhou 2018
LiOH–LiF |  | LiOH(80)–LiF(20) | 426 | 869 | A | – | – | Cheng Zhou 2018
LiOH–LiF |  | LiOH(78.7)–LiF(21.3) | 427 | 1163 | – | – | – | Cheng Zhou 2018
LiOH |  | LiOH(100) | 462 | 875 | A | – | – | Cheng Zhou 2018
LiNO₃–NaNO₃–KNO₃ |  | LiNO₃(29.3)–NaNO₃(42.3)–KNO₃(28.4) | 120 | 260 | – | – | – | Cheng Zhou 2018
LiNO₃–KNO₃–NaNO₃ |  | LiNO₃(29.3)–KNO₃(28.4)–NaNO₃(42.3) | 120 | 261 | – | – | – | Cheng Zhou 2018
NaNO₃–KNO₃ |  | NaNO₃(60)–KNO₃(40) | 222 | 150 | – | – | – | Cheng Zhou 2018
NaNO₃–KNO₃–NaNO₂ |  | NaNO₃(48)–KNO₃(7)–NaNO₂(45) | 142 | 108 | – | – | – | Cheng Zhou 2018
NaNO₂ |  | NaNO₂(100) | 271 | 161 | – | – | – | Cheng Zhou 2018
KNO₃ |  | KNO₃(100) | 334 | 94 | – | – | – | Cheng Zhou 2018
NaNO₃ |  | NaNO₃(100) | 308 | 175 | – | – | – | Cheng Zhou 2018
LiNO₃ |  | LiNO₃(100) | 254 | 296 | – | – | – | Cheng Zhou 2018
LiNO₃–NaNO₃ |  | LiNO₃(50)–NaNO₃(50) | 199 | 261 | – | – | – | Cheng Zhou 2018
NaNO₃–KNO₃ |  | NaNO₃(54)–KNO₃(46) | 222 | 152 | – | – | – | Cheng Zhou 2018
LiNO₃–KNO₃ |  | LiNO₃(46)–KNO₃(54) | 140 | 240 | – | – | – | Cheng Zhou 2018
LiNO₃–NaNO₃ |  | LiNO₃(60)–NaNO₃(40) | 187 | 270 | – | – | – | Cheng Zhou 2018
LiNO₃–KNO₃ |  | LiNO₃(54)–KNO₃(46) | 143 | 260 | – | – | – | Cheng Zhou 2018
NaNO₃–KNO₃ |  | NaNO₃(60)–KNO₃(40) | 225 | 161 | – | – | – | Cheng Zhou 2018
LiNO₃–NaNO₃–KNO₃ |  | LiNO₃(32)–NaNO₃(45)–KNO₃(23) | 132 | 310 | – | – | – | Cheng Zhou 2018
LiNO₃–NaNO₃ |  | LiNO₃(55)–NaNO₃(45) | 188 | 275 | – | – | – | Cheng Zhou 2018
LiNO₃–KNO₃ |  | LiNO₃(60)–KNO₃(40) | 140 | 250 | – | – | – | Cheng Zhou 2018
NaNO₃–NaNO₂ |  | NaNO₃(60)–NaNO₂(40) | 230 | 148 | – | – | – | Cheng Zhou 2018
KNO₃–NaNO₂ |  | KNO₃(40)–NaNO₂(60) | 180 | 125 | – | – | – | Cheng Zhou 2018
KNO₃–NaNO₃–NaNO₂ |  | KNO₃(20)–NaNO₃(40)–NaNO₂(40) | 160 | 150 | – | – | – | Cheng Zhou 2018
Na₂CO₃ |  | Na₂CO₃(100) | 851 | 278 | – | – | – | Cheng Zhou 2018
K₂CO₃ |  | K₂CO₃(100) | 891 | 285 | – | – | – | Cheng Zhou 2018
Li₂CO₃ |  | Li₂CO₃(100) | 723 | 200 | – | – | – | Cheng Zhou 2018
Na₂CO₃–K₂CO₃ |  | Na₂CO₃(60)–K₂CO₃(40) | 710 | 270 | – | – | – | Cheng Zhou 2018
Na₂CO₃–Li₂CO₃ |  | Na₂CO₃(50)–Li₂CO₃(50) | 680 | 250 | – | – | – | Cheng Zhou 2018
CaCl₂·6H₂O |  |  | 29 | 190.8 | – | 1496–1562 | 0.54–1.088 | L.F.Cabeza 2011
Mg(NO₃)₂·6H₂O |  |  | 89 | 160 | – | – | – | L.F.Cabeza 2011
Zn(NO₃)₂·6H₂O |  |  | 36.4 | 105.9 | – | – | – | L.F.Cabeza 2011
Mn(NO₃)₂·4H₂O |  |  | 25 | 90.1 | – | – | – | L.F.Cabeza 2011
Na₂HPO₄·12H₂O |  |  | 35.5 | 205.6 | – | – | – | L.F.Cabeza 2011
KF·4H₂O |  |  | 18.5 | 231 | – | – | – | L.F.Cabeza 2011
Na₂SO₄·10H₂O |  |  | 32.4 | 254 | – | – | – | L.F.Cabeza 2011
Fe(NO₃)₃·9H₂O |  |  | 47.7 | 151.4 | – | – | – | L.F.Cabeza 2011
LiClO₃·3H₂O |  |  | 8.1 | 253 | 1720 | – | – | Nicholas R. Jankowski 2013
KF·4H₂O |  |  | 18.5 | 231 | 1447–1455 | 1.84 (s), 2.39 (l) | – | Nicholas R. Jankowski 2013
CaCl₂·6H₂O |  |  | 27.45–30 | 161.15–192 | 1496–1802 | 0.53–1.088 | 1.4–2.2 | Nicholas R. Jankowski 2013
LiNO₃·3H₂O |  |  | 29.9–30.2 | 287–296 | 1372–1575 | 0.56–0.8 | 1.8–2.8 | Nicholas R. Jankowski 2013
Na₂SO₄·10H₂O (Glauber’s Salt) |  |  | 31–32.4 | 251.1–254 | 1485 | 0.544 | 1.93 | Nicholas R. Jankowski 2013
NaCl (22.4 wt%) + H₂O |  |  | −21.2 | 222 |  | 1108–1165 |  | Nicholas 2014
KCl (19.5 wt%) + H₂O |  |  | −10.7 | 283 |  | 1105–1126 |  | Nicholas 2014
CaCl₂·6H₂O |  |  | 29.8–30 | 167–190 |  | 1545 |  | Nicholas 2014
Mg(NO₃)₂·6H₂O |  |  | 89.5–90.4 | 171–178 |  | 1490 |  | Nicholas 2014
Na₂HPO₄·12H₂O |  |  | 35.5–36 | 266 |  | 1480 |  | Nicholas 2014
Ba(OH)₂·8H₂O |  |  | 78 | 265.7–301 |  | 657 |  | Nicholas 2014
Zn(NO₃)₂·6H₂O |  |  | 36.4 | 146 |  | 7030 |  | Nicholas 2014
Na₂S₂O₃·5H₂O |  |  | 47.8 | 170 |  | 7270 |  | Nicholas 2014
Na₂SO₄·10H₂O |  |  | 32.4 | 254–276 |  | 7280 |  | Nicholas 2014
FeCl₃·6H₂O |  |  | 37.2 | 190 |  | 6940 |  | Nicholas 2014
MgCl₂·6H₂O |  |  | 117.8 | 170 |  | 9790–9800 |  | Nicholas 2014
AlCl₃ |  |  | 192 | 272–280 |  |  |  | Nicholas 2014
LiNO₃ |  |  | 250–254 | 360–373 |  |  |  | Nicholas 2014
NaNO₃ |  |  | 306–310 | 172–199 |  |  |  | Nicholas 2014
KNO₃ |  |  | 330–336 | 88–266 |  |  |  | Nicholas 2014
Na₂O₂ |  |  | 360 | 314 |  |  |  | Nicholas 2014
LiOH |  |  | 462 | 875 |  |  |  | Nicholas 2014
KClO₄ |  |  | 527 | 1253 |  |  |  | Nicholas 2014
Lithium chlorate trihydrate |  |  | 8.1 | 253 | Salt hydrate |  |  | Nicholas 2014
Lithium nitrate trihydrate |  |  | 29.9–30.2 | 296 | Salt hydrate |  |  | Nicholas 2014
Lithium acetate dihydrate |  |  | 58–70 | 150–377 | Salt hydrate |  |  | Nicholas 2014
Sodium hydroxide monohydrate |  |  | 64.3 | 227.6–272 | Salt hydrate |  |  | Nicholas 2014
LiF + NaF | 36.1% + 34% |  | 536 | 653 | – | – | – | Nicholas 2014
K₂CO₃ + Li₂CO₃ + Na₂CO₃ | 20% + 20% + 60% |  | 550 | 283 | 1.59 | 2380 | 1.83 (l) | Nicholas 2014
NaCl + NiCl₂ | 95.2% + 4.8% |  | 573 | 558 | – | – | – | Nicholas 2014
CaF₂ + LiF + MgF₂ + NaF | 27.0–27.25% + 25.67–25.76% + 10.63–10.67% + 36.45–36.57% |  | 593–595 | 510–515 | – | – | – | Nicholas 2014
MgCl₂ + NaCl + KCl | 32% + 20% + 48% |  | 385 | 435 | – | – | – | Nicholas 2014
NaNO₃ + KNO₃ | 50% + 50% |  | 220–222 | 100–100.7 | – | – | – | Nicholas 2014
KNO₃ + LiNO₃ | 67% + 33% |  | 133 | 170 | – | – | – | Nicholas 2014
NaNO₂ + KNO₂ + NaCl + KCl | 33.5 + 36.5 + 15 + 15 |  | 142 | 150 | – | – | – | Nicholas 2014
NaOH + KOH | 60 + 40 |  | 170 | 165 | – | – | – | Nicholas 2014
NaNO₃ + KNO₃ + Ca(NO₃)₂ | 25 + 25 + 50 |  | 156 | 162 | – | – | – | Nicholas 2014
KNO₃ + NaNO₃ + Ca(NO₃)₂ | 30 + 30 + 40 |  | 155 | 147 | – | – | – | Nicholas 2014
LiF + NaF | 36.1 + 34 |  | 536 | 653 |  | – | – | Nicholas 2014
K₂CO₃ + Li₂CO₃ + Na₂CO₃ | 20 + 20 + 60 |  | 550 | 283 |  | 2380 | 1.83 (l) | Nicholas 2014
NaCl + NiCl₂ | 95.2 + 4.8 |  | 573 | 558 |  | – | – | Nicholas 2014
CaF₂ + LiF + MgF₂ + NaF | ~27 + ~26 + ~11 + ~36 |  | 593–595 | 510–515 |  | – | – | Nicholas 2014
NaCl–KCl–MgCl₂–NaNO₃ | 12 + 24 + 64 |  | 384 | – |  | – | – | Nicholas 2014
NaNO₃–KNO₃ | 50 + 50 |  | 222 | 100.7 |  | – | – | Nicholas 2014
NaNO₃–KNO₃–Ca(NO₃)₂ | 30 + 30 + 40 |  | 155 | 147 |  | – | – | Nicholas 2014
NaNO₃–KNO₃–LiNO₃ | 53 + 40 + 7 |  | 120 | 108 |  | – | – | Nicholas 2014
NaF–NaCl–KCl–Na₂CO₃ | 10 + 30 + 30 + 30 |  | 650 | – |  | – | – | Nicholas 2014
LiCl–KCl–ZnCl₂ | 31 + 31 + 38 |  | 224 | – |  | – | – | Nicholas 2014
CaCl₂ + NaCl + MgCl₂ | 40 + 40 + 20 |  | 390 | 420 |  | – | – | Nicholas 2014
MgCl₂ + KCl + NaCl | 32 + 48 + 20 |  | 385 | 435 |  | – | – | Nicholas 2014

## Sheet1
EUTECTIC
PCM | Chemical Formula | wt% | Melting Temp °C | Latent Heat kJ/kg | cp kJ/kgK | Density kg/m3 | Thermal Conductivity w/mK | References
Diethyleneglycol |  | n.a. | 10 | 247 |  |  |  | Su 2015
Tetradecane + octadecane |  | n.a. | 4.02 | 227.52 |  |  |  | Su 2015
Water + polyacrylamide |  | n.a. | 0 | 295 |  |  |  | Su 2015
Tetradecane + docosane |  | n.a. | 1.5–5.6 | 234.33 |  |  |  | Su 2015
Tetradecane + hexadecane |  | 91.67 + 8.33 | 1.7 | 156.2 |  |  |  | Su 2015
Tetradecane + geneicosane |  | n.a. | 3.54–5.56 | 200.28 |  |  |  | Su 2015
Na₂SO₄ + NaCl + KCl + H₂O |  | 31 + 13 + 16 + 40 | 4 | 234 |  |  |  | Su 2015
Tetrahidrofurano (THF) |  | n.a. | 5 | 280 |  |  |  | Su 2015
Pentadecane + heneicosane |  | n.a. | 6.23–7.21 | 128.25 |  |  |  | Su 2015
Pentadecane + docosane |  | n.a. | 7.6–8.99 | 214.83 |  |  |  | Su 2015
Pentadecane + octadecane |  | n.a. | 8.5–9.0 | 271.93 |  |  |  | Su 2015
Na₂SO₄ + NaCl + NH₄Cl + H₂O |  | 32 + 14 + 12 + 42 | 11 | n.a. |  |  |  | Su 2015
C₅H₅C₆H₅ + (C₆H₅)₂O |  | 26.5 + 73.5 | 12 | 97.9 |  |  |  | Su 2015
Triethylolethane + water + urea |  | 38.5 + 31.5 + 30 | 13.4 | 160 |  |  |  | Su 2015
CaCl₂·6H₂O + CaBr₂·6H₂O |  | 45 + 55 | 14.7 | 140 |  |  |  | Su 2015
Ca(NO₃)₂·4H₂O + Mg(NO₃)₂·6H₂O |  | 47 + 53 | 30 | 136 |  |  |  | Su 2015
CH₃COONa·3H₂O + NH₂CONH₂ |  | 40 + 60 | 30 | 200.5 |  |  |  | Su 2015
Lauric + palmitic acid |  | 69 + 31 | 35.2 | 166.3 |  |  |  | Su 2015
NH₂CONH₂ + NH₄NO₃ |  | 53 + 47 | 46 | 95 |  |  |  | Su 2015
Mg(NO₃)₂·6H₂O + NH₄NO₃ |  | 61.5 + 38.5 | 52 | 125.5 |  |  |  | Su 2015
Mg(NO₃)₂·6H₂O + MgCl₂·6H₂O |  | 58.7 + 41.3 | 59 | 132.2 |  |  |  | Su 2015
Mg(NO₃)₂·6H₂O + MgCl₂·6H₂O |  | 50 + 50 | 59.1 | 144 |  |  |  | Su 2015
Mg(NO₃)₂·6H₂O + Al(NO₃)₃·9H₂O |  | 53 + 47 | 61 | 148 |  |  |  | Su 2015
CH₃CONH₂ + C₁₇H₃₅COOH |  | 50 + 50 | 65 | 218 |  |  |  | Su 2015
Mg(NO₃)₂·6H₂O + MgBr₂·6H₂O |  | 59 + 41 | 66 | 168 |  |  |  | Su 2015
Naphthalene + benzoic acid |  | 67.1 + 32.9 | 67 | 123.4 |  |  |  | Su 2015
AlCl₃ + NaCl + ZrCl₂ |  | 79 + 17 + 4 | 68 | 234 |  |  |  | Su 2015
AlCl₃ + NaCl + KCl |  | 66 + 20 + 14 | 70 | 209 |  |  |  | Su 2015
NH₂CONH₂ + NH₄Br |  | 66.6 + 33.4 | 76 | 151 |  |  |  | Su 2015
LiNO₃ + NH₄NO₃ + NaNO₃ |  | 25 + 65 + 10 | 80.5 | 113 |  |  |  | Su 2015
LiNO₃ + NH₄NO₃ + KNO₃ |  | 26.4 + 58.7 + 14.9 | 81.5 | 116 |  |  |  | Su 2015
LiNO₃ + NH₄NO₃ + NH₄Cl |  | 27 + 68 + 5 | 81.6 | 108 |  |  |  | Su 2015
AlCl₃ + NaCl + KCl |  | 60 + 26 + 14 | 93 | 213 |  |  |  | Su 2015
AlCl₃ + NaCl |  | 66 + 34 | 93 | 201 |  |  |  | Su 2015
NaNO₂ + NaNO₃ + KNO₃ |  | 40 + 7 + 53 | 142 | n.a. |  |  |  | Su 2015
66.6% CaCl₂·6H₂O + 33.3% MgCl₂·6H₂O |  | 66.6/33.3 | 25 | 127 |  | 1590 | – | Zalba 2003
48% CaCl₂ + 4.3% NaCl + 0.4% KCl + 47.3% H₂O |  | complex salt mix | 26.8 | 188 |  | 1640 | – | Zalba 2003
60% Na(CH₃COO)·3H₂O + 40% Urea |  | 60/40 | 30–31.5 | 200.5–226 |  | – | – | Zalba 2003
61.5% Mg(NO₃)₂·6H₂O + 38.5% NH₄NO₃ |  | 61.5/38.5 | 52 | 125.5 |  | 1515–1596 | 0.494–0.552 | Zalba 2003
58.7% Mg(NO₃)₂·6H₂O + 41.3% MgCl₂·6H₂O |  | 58.7/41.3 | 58–59 | 132–132.2 |  | 1550–1630 | 0.510–0.678 | Zalba 2003
53% Mg(NO₃)₂·6H₂O + 47% Al(NO₃)₂·9H₂O |  | 53/47 | 61 | 148 |  | – | – | Zalba 2003
14% LiNO₃ + 86% Mg(NO₃)₂·6H₂O |  | 14/86 | 72 | >180 |  | 1590–1610 | – | Zalba 2003
66.6% Urea + 33.4% NH₄Br |  | 66.6/33.4 | 76 | 161 |  | 1440–1548 | 0.331–0.682 | Zalba 2003
35.1% LiF + 38.4% NaF + 26.5% CaF₂ |  | – | 615 | – |  | 2225 (liq), 2820 (solid) | – | Zalba 2003
32.5% LiF + 50.5% NaF + 17.0% MgF₂ |  | – | 632 | – |  | 2105 (liq), 2810 (sol) | – | Zalba 2003
51.8% NaF + 34% CaF₂ + 14.2% MgF₂ |  | – | 645 | – |  | 2370 (liq), 2970 (sol) | – | Zalba 2003
48.1% LiF + 51.9% NaF |  | – | 652 | – |  | 1930 (liq), 2720 (sol) | – | Zalba 2003
63.8% KF + 27.9% NaF + 8.3% MgF₂ |  | – | 685 | – |  | 2090 (liq) | – | Zalba 2003
45.8% LiF + 54.2% MgF₂ |  | – | 746 | – |  | 2305 (liq), 2880 (sol) | – | Zalba 2003
53.6% NaF + 28.6% MgF₂ + 17.8% KF |  | – | 809 | – |  | 2110 (liq), 2850 (sol) | – | Zalba 2003
66.9% NaF + 33.1% MgF₂ |  | – | 832 | – |  | 2190 (liq), 2940 (sol) | – | Zalba 2003
Capric + Stearic Acid |  | 86.6 + 13.4 | 26.8 | 160 | – | – | – | L.F.Cabeza 2011 | –
Myristic + Capric Acid |  | 34 + 66 | 26 | 147.7 | – | – | – | L.F.Cabeza 2011
CH₃CONH₂ + NH₂CONH₂ |  | 50 + 50 | 27 | 163 | – | – | – | L.F.Cabeza 2011
Octadecane + Heneicosane |  | – | 25.8–26.0 | 173.93 | – | – | – | L.F.Cabeza 2011
Al(NO₃)₃ + H₂O |  | 30.5 wt% + water | –30.6 | 131 | – | 1283–1251 | – | L.F.Cabeza 2011
|  | 22.4 wt% + water | –21.2 | 222 | – | 1165–1108 | – | L.F.Cabeza 2011
NaCl (22.4 wt%) + H₂O |  |  | –21.2 | 222 | 1108–1165 | – | – | Nicholas R. Jankowski 2013
KCl (19.5 wt%) + H₂O |  |  | –10.7 | 283 | 1105–1126 | – | – | Nicholas R. Jankowski 2013
Trimethylamine semi clathrate |  |  | 5.9 | 239 |  |  |  | Nicholas R. Jankowski 2013
SO₂ clathrate hydrate (6H₂O) |  |  | 7 | 247 |  |  |  | Nicholas R. Jankowski 2013
SO₂ clathrate hydrate (6.1H₂O) |  |  | 12.1 | – |  |  |  | Nicholas R. Jankowski 2013
Tetrabutylammonium bromide hydrate |  |  | 12.5 | – |  |  |  | Nicholas R. Jankowski 2013
25%LiNO₃ + 65%NH₄NO₃ + 10%NaNO₃ |  |  | 80.5 | 113 |  |  |  | Nicholas 2014
14.9%KNO₃ + 26.4%LiNO₃ + 58.7%NH₄NO₃ |  |  | 81.5 | 116 |  |  |  | Nicholas 2014
27%LiNO₃ + 5%NH₄Cl + 68%NH₄NO₃ |  |  | 81.6 | 108 |  |  |  | Nicholas 2014
49.4%KNO₃ + 29%LiNO₃ + 17%NaNO₃ + 4.6%Sr(NO₃)₂ |  |  | 105 | 110 |  |  |  | Nicholas 2014
67%KNO₃ + 33%LiNO₃ |  |  | 133 | 170 |  |  |  | Nicholas 2014
50%NaNO₃ + 50%KNO₃ |  |  | 220–222 | 100–100.7 |  |  |  | Nicholas 2014
46%KNO₃ + 54%NaNO₃ |  |  | 222 | 117 |  |  |  | Nicholas 2014
Tetrahydrofuran Clathrate |  |  | – | 4.4 |  |  |  | Nicholas 2014
90% Capric–Lauric acid + 10% Pentadecane |  | – | 13.3 | 142.2 |  |  |  | Nicholas 2014
38.5% Trimethylolethane + 31.5% H₂O + 30% Urea |  | – | 14.4 | 160 |  |  |  | Nicholas 2014
Butyl palmitate + Butyl stearate + 3% others |  | – | 17 | 140 |  |  |  | Nicholas 2014
65–90% Methyl palmitate + 35–10% Methyl stearate |  | – | 22–25.5 | 120 |  |  |  | Nicholas 2014
C14H28O2 (34%) + C10H20O (66%) |  | – | 24 | 147.7 |  |  |  | Nicholas 2014
Acetamide + Urea (1:1) |  | 50% + 50% | 27 | 163 |  |  |  | Nicholas 2014
62.5% Trimethylolethane + 37% H₂O |  | – | 29.8 | 218 |  |  |  | Nicholas 2014
40% Sodium acetate trihydrate + 60% Urea |  | – | 30 | 200.5 |  |  |  | Nicholas 2014
Acetamide + 91% Stearic acid |  | – | 39.4 | 183 |  |  |  | Nicholas 2014
50% Sodium acetate trihydrate + 50% Formamide |  | – | 40.5 | 255 |  |  |  | Nicholas 2014
53% Urea + 47% Ammonium nitrate |  | – | 46 | 95 |  |  |  | Nicholas 2014
Acetamide + 89% Myristic acid |  | – | 48.7 | 199 |  |  |  | Nicholas 2014
Acetamide + 89% Palmitic acid |  | – | 57.2 | 172 |  |  |  | Nicholas 2014
Acetamide + 83% Stearic acid |  | – | 65.4 | 213 |  |  |  | Nicholas 2014
Naphthalene + Benzoic acid (67.1/32.9) |  | – | 67 | 123.4 |  |  |  | Nicholas 2014
Urea + NH₄Br (66.6/33.4) |  | – | 76 | 151 |  |  |  | Nicholas 2014
Indium–Zinc eutectic |  | 80In–20Zn | 71 | 60 |  |  |  | Nicholas 2014
Indium–Tin eutectic |  | 50In–50Sn | 118 | 27 |  |  |  | Nicholas 2014
Tin–Silver eutectic |  | 96.5Sn–3.5Ag | 221 | 60 |  |  |  | Nicholas 2014
Tin–Copper eutectic |  | 99.3Sn–0.7Cu | 227 | 58 |  |  |  | Nicholas 2014
Bismuth–Tin eutectic |  | 58Bi–42Sn | 138 | 44.8 |  |  |  | Nicholas 2014
Gallium–Indium–Zinc eutectic |  | 68Ga–20In–12Zn | 10.7 | 67.2 |  |  |  | Nicholas 2014
Gallium–Zinc eutectic |  | 96.5Ga–3.5Zn | 25 | 88.5 |  |  |  | Nicholas 2014