## PCM Data
Density Liquid Rho | Density Solid Rho | Dynvisc Liquid Mu | H L At T Max | Heatcap H Peak Tc | Heatcap H Phtrenth | Heatcap Liquid Cp | Heatcap Solid Cp | Meta Condensed Structural Formula | Meta Iupac | Meta Material Class | Meta Molecular Formula | Meta Organic Inorganic | Meta Phchangetemp | Meta Product Name | Meta Synonym | T Ref | Thermalexpansion Liquid Coef | Thermcond Liquid Lambda | Thermcond Solid Lambda
1300 | 1300 |  | 242.4011541 |  | 217.1744148 | 4.2 | 3.1 |  |  | salt hydrate-based |  | inorganic | -21 | ClimSel C-21 |  | -25 |  | 0.33 | 1.45
1400 | 1400 |  | 260.8671223 |  | 237.2090996 | 3.4 | 2.85 |  |  | salt hydrate-based |  | inorganic | -18 | ClimSel C-18 |  | -24 |  | 0.56 | 2.17
1400 | 1400 |  | 86.67263907 |  | 55.34606754 | 3.8 | 3.3 |  |  | salt hydrate-based |  | inorganic | 7 | ClimSel C7 |  | 2 |  | 0.59 | 0.78
1400 | 1400 |  | 99.68058762 |  | 77.7 | 3 | 2.5 |  |  | salt hydrate-based |  | inorganic | 10 | ClimSel C10 |  | 7 |  | 0.7 | 0.83
1500 | 1500 |  | 131.702396 |  | 83.79907762 | 3.4 | 4.4 |  |  | salt hydrate-based |  | inorganic | 21 | ClimSel C21 |  | 16 |  | 0.75 | 0.93
1400 | 1400 |  | 120.3168497 |  | 80.7 | 3 | 4 |  |  | salt hydrate-based |  | inorganic | 24 | ClimSel C24 |  | 19 |  | 0.93 | 0.74
1500 | 1500 |  | 178.7985517 |  | 143.572292 | 2.4 | 3.3 |  |  | salt hydrate-based |  | inorganic | 28 | ClimSel C28 |  | 22 |  | 0.72 | 0.98
1500 | 1500 |  | 137.1838384 |  | 89.26402217 | 3.5 | 4.9 |  |  | salt hydrate-based |  | inorganic | 32 | ClimSel C32 |  | 24 |  | 1.08 | 0.76
1300 | 1300 |  | 150.6707509 |  | 94.15969249 | 3.5 | 5 |  |  | salt hydrate-based |  | inorganic | 48 | ClimSel C48 |  | 42 |  | 0.53 | 0.76
1400 | 1400 |  | 232.3623671 |  | 210.0787202 | 2.25 | 3.2 |  |  | salt hydrate-based |  | inorganic | 58 | ClimSel C58 |  | 53 |  | 0.47 | 0.57
1700 | 1700 |  | 118.2005553 |  | 100.2876967 | 2.8 | 2.35 |  |  | salt hydrate-based |  | inorganic | 70 | ClimSel C70 |  | 71 |  | 0.81 | 0.81
750 | 880 | 1.125 | 231 |  | 221 | 2 | 2 |  |  |  |  | organic | -9 | RT-9HC |  | -13 |  | 0.2 | 0.2
760 | 880 |  | 165.3795367 |  | 151.3795367 | 2 | 2 |  |  |  |  | organic | -4 | RT-4 |  | -9 |  | 0.2 | 0.2
770 | 880 |  | 211.7960583 |  | 183.7960583 | 2 | 2 |  |  |  |  | organic | 0 | RT0 |  | -9 |  | 0.2 | 0.2
770 | 880 |  | 194.6683322 |  | 170.6683322 | 2 | 2 |  |  |  |  | organic | 2 | RT2HC |  | -7 |  | 0.2 | 0.2
770 | 880 |  | 191 |  | 165 | 2 | 2 |  |  |  |  | organic | 3 | RT3HC |  | -7 |  | 0.2 | 0.2
750 | 880 | 1.95 | 158.6671318 |  | 142.6671318 | 2 | 2 |  |  |  |  | organic | 4 | RT4 |  | -1 |  | 0.2 | 0.2
770 | 880 | 1.9173 | 173 |  | 147 | 2 | 2 |  |  |  |  | organic | 5 | RT5 |  | -4 |  | 0.2 | 0.2
770 | 880 | 1.617 | 255 |  | 241 | 2 | 2 |  |  |  |  | organic | 5 | RT5HC |  | 1 |  | 0.2 | 0.2
770 | 880 |  | 185.6135473 |  | 153.6135473 | 2 | 2 |  |  |  |  | organic | 8 | RT8 |  | -1 |  | 0.2 | 0.2
750 | 880 | 2.625 | 185.9560747 |  | 159.9560747 | 2 | 2 |  |  |  |  | organic | 8 | RT8HC |  | -1 |  | 0.2 | 0.2
770 | 880 |  | 170 |  | 142 | 2 | 2 |  |  |  |  | organic | 10 | RT10 |  | 0 |  | 0.2 | 0.2
770 | 880 |  | 189.6181232 |  | 175.6181232 | 2 | 2 |  |  |  |  | organic | 10 | RT10HC |  | 6 |  | 0.2 | 0.2
770 | 880 |  | 209.4473215 |  | 191.4473215 | 2 | 2 |  |  |  |  | organic | 11 | RT11HC |  | 5 |  | 0.2 | 0.2
770 | 880 |  | 172.2840041 |  | 142.2840041 | 2 | 2 |  |  |  |  | organic | 12 | RT12 |  | 3 |  | 0.2 | 0.2
770 | 880 |  | 175 |  | 145 | 2 | 2 |  |  |  |  | organic | 15 | RT15 |  | 5 |  | 0.2 | 0.2
760 | 880 | 2.28 | 246.8234001 |  | 232.8234001 | 2 | 2 |  |  |  |  | organic | 18 | RT18HC |  | 13 |  | 0.2 | 0.2
770 | 880 |  | 169 |  | 141 | 2 | 2 |  |  |  |  | organic | 21 | RT21 |  | 12 |  | 0.2 | 0.2
770 | 880 |  | 190 |  | 166 | 2 | 2 |  |  |  |  | organic | 21 | RT21HC |  | 12 |  | 0.2 | 0.2
700 | 760 |  | 174.4312924 |  | 154.4312924 | 2 | 2 |  |  |  |  | organic | 22 | RT22HC |  | 15 |  | 0.2 | 0.2
700 | 800 |  | 203.8181008 |  | 177.8181008 | 2 | 2 |  |  |  |  | organic | 24 | RT24HC |  | 15 |  | 0.2 | 0.2
770 | 880 |  | 228.9037347 |  | 198.9037347 | 2 | 2 |  |  |  |  | organic | 25 | RT25HC |  | 15 |  | 0.2 | 0.2
750 | 880 | 3.075 | 234 |  | 220 | 2 | 2 |  |  |  |  | organic | 28 | RT28HC |  | 23 |  | 0.2 | 0.2
760 | 880 |  | 177.2086924 |  | 149.2086924 | 2 | 2 |  |  |  |  | organic | 31 | RT31 |  | 24 |  | 0.2 | 0.2
750 | 860 | 2.475 | 150.8706644 |  | 128.8706644 | 2 | 2 |  |  |  |  | organic | 35 | RT35 |  | 29 |  | 0.2 | 0.2
776 | 880 | 4.3456 | 235.4705246 |  | 215.4705246 | 2 | 2 |  |  |  |  | organic | 35 | RT35HC |  | 29 |  | 0.2 | 0.2
750 | 880 |  | 181.6805899 |  | 153.6805899 | 2 | 2 |  |  |  |  | organic | 38 | RT38 |  | 28 |  | 0.2 | 0.2
750 | 880 | 1.8375 | 162 |  | 140 | 2 | 2 |  |  |  |  | organic | 42 | RT42 |  | 33 |  | 0.2 | 0.2
750 | 800 | 3.3 | 240.6712169 |  | 220.6712169 | 2 | 2 |  |  |  |  | organic | 44 | RT44HC |  | 37 |  | 0.2 | 0.2
770 | 880 |  | 159 |  | 133 | 2 | 2 |  |  |  |  | organic | 47 | RT47 |  | 37 |  | 0.2 | 0.2
750 | 880 | 2.4 | 160 |  | 138 | 2 | 2 |  |  |  |  | organic | 50 | RT50 |  | 41 |  | 0.2 | 0.2
800 | 850 |  | 187.5139871 |  | 169.5139871 | 2 | 2 |  |  |  |  | organic | 54 | RT54HC |  | 50 |  | 0.2 | 0.2
750 | 880 | 2.85 | 155.4285337 |  | 129.4285337 | 2 | 2 |  |  |  |  | organic | 55 | RT55 |  | 46 |  | 0.2 | 0.2
850 | 990 |  | 229.2491273 |  | 213.2491273 | 2 | 2 |  |  |  |  | organic | 55 | RT57HC |  | 52 |  | 0.2 | 0.2
750 | 880 | 3.3 | 186.398204 |  | 154.398204 | 2 | 2 |  |  |  |  | organic | 60 | RT60 |  | 48 |  | 0.2 | 0.2
750 | 850 |  | 290.5274184 |  | 264.5274184 | 2 | 2 |  |  |  |  | organic | 60 | RT60HC |  | 50 |  | 0.2 | 0.2
850 | 850 | 6.63 | 224.3936913 |  | 210.3936913 | 2 | 2 |  |  |  |  | organic | 62 | RT62HC |  | 59 |  | 0.2 | 0.2
800 | 880 | 6.4 | 262.6656167 |  | 236.6656167 | 2 | 2 |  |  |  |  | organic | 64 | RT64HC |  | 55 |  | 0.2 | 0.2
750 | 880 | 4.65 | 146 |  | 124 | 2 | 2 |  |  |  |  | organic | 65 | RT65 |  | 54 |  | 0.2 | 0.2
940 | 940 | 9.87 | 204.607025 |  | 190.607025 | 2 | 2 |  |  |  |  | organic | 69 | RT69HC |  | 64 |  | 0.2 | 0.2
800 | 880 | 5.6 | 230 |  | 216 | 2 | 2 |  |  |  |  | organic | 70 | RT70HC |  | 65 |  | 0.2 | 0.2
800 | 900 |  | 224.6801369 |  | 202.6801369 | 2 | 2 |  |  |  |  | organic | 80 | RT80HC |  | 71 |  | 0.2 | 0.2
700 | 880 | 4.2 | 180 |  | 144 | 2 | 2 |  |  |  |  | organic | 82 | RT82 |  | 68 |  | 0.2 | 0.2
850 | 950 |  | 145.0705993 |  | 127.0705993 | 2 | 2 |  |  |  |  | organic | 90 | RT90HC |  | 85 |  | 0.2 | 0.2
770 | 880 |  | 250 |  | 184 | 2 | 2 |  |  |  |  | organic | 100 | RT100 |  | 85 |  | 0.2 | 0.2
1000 | 1000 |  | 151.2849359 |  | 133.2849359 | 2 | 2 |  |  |  |  | organic | 100 | RT100HC |  | 96 |  | 0.2 | 0.2
800 | 900 |  | 213.6220754 |  | 189.6220754 | 2 | 2 |  |  |  |  | organic | 111 | RT111HC |  | 102 |  | 0.2 | 0.2
1300 | 1100 |  | 208.3670699 |  | 188.3670699 | 2 | 2 |  |  | salt hydrate-based |  | inorganic | -50 | SP-50 |  | -57 |  | 0.6 | 0.6
1200 | 1100 |  | 245.6189421 |  | 229.6189421 | 2 | 2 |  |  | salt hydrate-based |  | inorganic | -30 | SP-30 |  | -34 |  | 0.6 | 0.6
1200 | 1300 |  | 261.9324696 |  | 245.9324696 | 2 | 2 |  |  | salt hydrate-based |  | inorganic | -28 | SP-28 |  | -32 |  | 0.6 | 0.6
1300 | 1200 |  | 233 |  | 219 | 2 | 2 |  |  | salt hydrate-based |  | inorganic | -24 | SP-24 |  | -24 |  | 0.6 | 0.6
1200 | 1300 |  | 300 |  | 278 | 2 | 2 |  |  | salt hydrate-based |  | inorganic | -21 | SP-21 |  | -26 |  | 0.6 | 0.6
1100 | 1200 |  | 327 |  | 301 | 2 | 2 |  |  | salt hydrate-based |  | inorganic | -17 | SP-17 |  | -22 |  | 0.6 | 0.6
1200 | 1100 |  | 292.4901535 |  | 266.4901535 | 2 | 2 |  |  | salt hydrate-based |  | inorganic | -11 | SP-11 |  | -18 |  | 0.6 | 0.6
1150 | 1250 |  | 245.5401656 |  | 223.5401656 | 2 | 2 |  |  | salt hydrate-based |  | inorganic | -7 | SP-7 |  | -12 |  | 0.6 | 0.6
1300 | 1400 |  | 183 |  | 145 | 2 | 2 |  |  | salt hydrate-based |  | inorganic | 5 | SP5_gel |  | -5 |  | 0.6 | 0.6
1300 | 1400 |  | 173 |  | 137 | 2 | 2 |  |  | salt hydrate-based |  | inorganic | 7 | SP7_gel |  | -1 |  | 0.6 | 0.6
1300 | 1400 |  | 174 |  | 136 | 2 | 2 |  |  | salt hydrate-based |  | inorganic | 9 | SP9_gel |  | 0 |  | 0.6 | 0.6
1320 | 1330 |  | 181 |  | 143 | 2 | 2 |  |  | salt hydrate-based |  | inorganic | 11 | SP11_gel |  | 0 |  | 0.6 | 0.6
1300 | 1400 |  | 172.5623731 |  | 142.5623731 | 2 | 2 |  |  | salt hydrate-based |  | inorganic | 15 | SP15_gel |  | 10 |  | 0.6 | 0.6
1500 | 1600 |  | 177 |  | 151 | 2 | 2 |  |  | salt hydrate-based |  | inorganic | 21 | SP21EK |  | 12 |  | 0.5 | 0.5
1500 | 1600 |  | 196.7424309 |  | 182.7424309 | 2 | 2 |  |  | salt hydrate-based |  | inorganic | 24 | SP24E |  | 19 |  | 0.5 | 0.5
1500 | 1600 |  | 170.8079763 |  | 142.8079763 | 2 | 2 |  |  | salt hydrate-based |  | inorganic | 25 | SP25E2 |  | 18 |  | 0.5 | 0.5
1500 | 1600 |  | 199 |  | 175 | 2 | 2 |  |  | salt hydrate-based |  | inorganic | 26 | SP26E |  | 18 |  | 0.5 | 0.5
1500 | 1600 |  | 198.4467665 |  | 170.4467665 | 2 | 2 |  |  | salt hydrate-based |  | inorganic | 26 | SP29Eu |  | 22 |  | 0.5 | 0.5
1300 | 1350 |  | 225.3768147 |  | 195.3768147 | 2 | 2 |  |  | salt hydrate-based |  | inorganic | 31 | SP31 |  | 24 |  | 0.5 | 0.5
1300 | 1400 |  | 222.3009607 |  | 206.3009607 | 2 | 2 |  |  | salt hydrate-based |  | inorganic | 50 | SP50 |  | 46 |  | 0.6 | 0.6
1200 | 1300 |  | 244.4443448 |  | 218.4443448 | 2 | 2 |  |  | salt hydrate-based |  | inorganic | 58 | SP58 |  | 49 |  | 0.6 | 0.6
1300 | 1500 |  | 155.3367903 |  | 121.3367903 | 2 | 2 |  |  | salt hydrate-based |  | inorganic | 70 | SP70 |  | 61 |  | 0.6 | 0.6
1650 | 1700 |  | 153.1666521 |  | 127.1666521 | 2 | 2 |  |  | salt hydrate-based |  | inorganic | 90 | SP90 |  | 79 |  | 0.6 | 0.6
650 | 650 |  | 80 |  | 56 | 2 | 2 |  |  |  |  | organic | 15 | PX15 |  | 6 |  | 0.1 | 0.1
650 | 650 |  | 88.14573686 |  | 66.14573686 | 2 | 2 |  |  |  |  | organic | 25 | PX25 |  | 15 |  | 0.1 | 0.1
650 | 650 |  | 92.49225665 |  | 72.49225665 | 2 | 2 |  |  |  |  | organic | 52 | PX52 |  | 44 |  | 0.1 | 0.1
690 | 690 |  | 103 |  | 73 | 2 | 2 |  |  |  |  | organic | 82 | PX82 |  | 69 |  | 0.1 | 0.1
800 | 800 |  | 58 |  | 42 | 2 | 2 |  |  |  |  | organic | 42 | GR42 |  | 36 |  | 0.2 | 0.2
800 | 800 |  | 61.58549374 |  | 33.58549374 | 2 | 2 |  |  |  |  | organic | 82 | GR82 |  | 70 |  | 0.2 | 0.2
1010 | 924 |  | 358.5954313 |  | 331.7234437 | 3.9 | 2 |  |  | salt hydrate-based |  | inorganic | 0 | HS01 |  | -4 |  | 0.55 | 2.2
1060 | 985 |  | 353.3457778 |  | 330.2746761 | 3.98 | 1.8 |  |  | salt hydrate-based |  | inorganic | -3 | HS3N |  | -6 |  | 0.35 | 2.2
1120 | 1026 |  | 296.8956626 |  | 267.3208051 | 3.5 | 2 |  |  | salt hydrate-based |  | inorganic | -7 | HS7N |  | -12 |  | 0.55 | 1.76
1125 | 1057 |  | 333.0291626 |  | 302.3163089 | 3.4 | 1.9 |  |  | salt hydrate-based |  | inorganic | -10 | HS10N |  | -15 |  | 0.6 | 4.25
1070 | 1016 |  | 327.7071118 |  | 302.1281221 | 3.4 | 1.87 |  |  | salt hydrate-based |  | inorganic | -15 | HS15N |  | -20 |  | 0.53 | 5.26
1095 | 1083 |  | 263.8737706 |  | 223.3898098 | 3.48 | 3.9 |  |  | salt hydrate-based |  | inorganic | -18 | HS18N |  | -23 |  | 0.44 | 5
1155 | 1078 |  | 277.0162074 |  | 248.1418437 | 3.4 | 1.58 |  |  | salt hydrate-based |  | inorganic | -23 | HS23N |  | -25 |  | 0.702 | 4.976
1200 | 1122 |  | 271.6793683 |  | 244.1880028 | 3.6 | 1.7 |  |  | salt hydrate-based |  | inorganic | -26 | HS26N |  | -29 |  | 0.7 | 5
1425 | 1460 |  | 199.8251053 |  | 173.2336042 | 2.7 | 2.1 |  |  | salt hydrate-based |  | inorganic | -30 | HS30N |  | -35 |  | 0.7 | 5
1540 | 1651 |  | 189.0615921 |  | 165.1611007 | 2.53 | 2.27 |  |  | salt hydrate-based |  | inorganic | 22 | HS22 |  | 18 |  | 0.56 | 1.13
1510 | 1621 |  | 216.0569533 |  | 191.6596674 | 2.42 | 2.07 |  |  | salt hydrate-based |  | inorganic | 24 | HS24 |  | 21 |  | 0.55 | 1.05
1530 | 1681 |  | 217.1659268 |  | 193.3111772 | 2.62 | 1.51 |  |  | salt hydrate-based |  | inorganic | 29 | HS29 |  | 24 |  | 0.382 | 0.478
1850 | 1967 |  | 165.5501264 |  | 142.0410847 | 2.32 | 1.98 |  |  | salt hydrate-based |  | inorganic | 36 | HS36 |  | 30 |  | 0.47 | 0.5
1320 | 1400 |  | 267.3591969 |  | 242.9447989 | 3.15 | 2.4 |  |  | salt hydrate-based |  | inorganic | 58 | HS58 |  | 53 |  | 0.51 | 0.61
1900 | 1890 |  | 264.8926836 |  | 248.2168159 | 1.59 | 1.46 |  |  | salt hydrate-based |  | inorganic | 78 | HS78 |  | 72 |  | 0.89 | 0.7
1540 | 1630 |  | 188.8703494 |  | 160.4029877 | 2.65 | 3.8 |  |  | salt hydrate-based |  | inorganic | 89 | HS89 |  | 83 |  | 0.89 | 0.7
860 | 860 |  | 161.5808464 |  | 133.0607941 | 2.23 | 2.49 |  |  | eutectic mixture |  | organic | 4 | FS03 |  | -3 |  | 0.16 | 0.22
898 | 887 |  | 173.5100723 |  | 144.7612803 | 2.68 | 2.56 |  |  | eutectic mixture |  | organic | 22 | FS21R |  | 16 |  | 0.1 | 0.3
952 | 1040 |  | 162.5004022 |  | 135.6598616 | 2.1 | 2.7 |  |  | eutectic mixture |  | organic | 28 | FS29 |  | 22 |  | 0.45 | 0.45
960 | 1058 |  | 142.7742606 |  | 112.0260725 | 2.77 | 2.46 |  |  | eutectic mixture |  | organic | 30 | FS30 |  | 22 |  | 0.34 | 0.496
1100 | 997 |  | 139.5452284 |  | 110.2703187 | 2.68 | 3.01 |  |  | eutectic mixture |  | organic | 44 | FS42 |  | 36 |  | 0.3 | 0.3
842 | 842 |  | 158.7240655 |  | 135.4304544 | 2.16 | 2.54 |  |  | eutectic mixture |  | organic | 65 | FS65 |  | 60 |  | 0.25 | 0.25
835 | 912 |  | 186.3244062 |  | 168.2053274 | 1.91 | 1.76 |  |  | eutectic mixture |  | organic | 5 | OM03 |  | -2 |  | 0.146 | 0.224
763 | 727 |  | 209.9104614 |  | 163.0365189 | 5.95 | 3.86 |  |  | eutectic mixture |  | organic | 6 | OM05-P |  | 0 |  | 0.12 | 0.13
1020 | 1190 |  | 152.0204353 |  | 132.5205947 | 2.11 | 1.71 |  |  | eutectic mixture |  | organic | 7 | OM08 |  | 4 |  | 0.118 | 0.235
880 | 906 |  | 171.4154487 |  | 126.1145124 | 2.69 | 2.92 |  |  | eutectic mixture |  | organic | 19 | OM18 |  | 8 |  | 0.175 | 0.182
891 | 931 |  | 120.441044 |  | 86.4496689 | 2.85 | 2.82 |  |  | eutectic mixture |  | organic | 22 | OM21 |  | 15 |  | 0.14 | 0.21
870 | 976 |  | 220.2446797 |  | 180.5367607 | 2.71 | 2.32 |  |  | eutectic mixture |  | organic | 28 | OM29 |  | 19 |  | 0.172 | 0.293
878 | 906 |  | 208.449789 |  | 168.9593637 | 2.68 | 2.6 |  |  | eutectic mixture |  | organic | 32 | OM30 |  | 23 |  | 0.123 | 0.185
870 | 926 |  | 199.8806396 |  | 145.085056 | 2.81 | 3.21 |  |  | eutectic mixture |  | organic | 33 | OM32 |  | 22 |  | 0.145 | 0.219
870 | 900 |  | 193.6848074 |  | 153.9138591 | 2.78 | 2.57 |  |  | eutectic mixture |  | organic | 35 | OM35 |  | 26 |  | 0.16 | 0.2
860 | 973 |  | 195.8699111 |  | 164.8283481 | 2.63 | 2.55 |  |  | eutectic mixture |  | organic | 38 | OM37 |  | 32 |  | 0.13 | 0.16
863 | 903 |  | 201.8348682 |  | 171.6078076 | 2.78 | 2.71 |  |  | eutectic mixture |  | organic | 44 | OM42 |  | 40 |  | 0.1 | 0.19
880 | 917 |  | 179.7697867 |  | 151.0205263 | 2.7 | 2.5 |  |  | eutectic mixture |  | organic | 47 | OM46 |  | 42 |  | 0.1 | 0.2
875 | 960 |  | 183.1437837 |  | 148.8908479 | 2.35 | 2.02 |  |  | eutectic mixture |  | organic | 51 | OM48 |  | 41 |  | 0.1 | 0.2
816 | 816 |  | 231.7034612 |  | 196.0947275 | 3.59 | 3.54 |  |  | eutectic mixture |  | organic | 49 | OM49 |  | 43 |  | 0.134 | 0.188
859 | 961 |  | 198.5949264 |  | 161.9356152 | 2.78 | 3.33 |  |  | eutectic mixture |  | organic | 50 | OM50 |  | 46 |  | 0.14 | 0.21
841 | 935 |  | 197.9099485 |  | 165.2600254 | 2.76 | 2.68 |  |  | eutectic mixture |  | organic | 55 | OM55 |  | 49 |  | 0.1 | 0.16
847 | 924 |  | 191.9199039 |  | 154.4447392 | 3.48 | 3.32 |  |  | eutectic mixture |  | organic | 68 | OM65 |  | 63 |  | 0.13 | 0.19
760 | 844 |  | 204.4636372 |  | 182.4636372 | 2 | 2 |  |  |  |  | organic | 2 | ATP 2 |  | -6 |  | 0.2 | 0.2
750 | 833 |  | 247 |  | 225 | 2 | 2 |  |  |  |  | organic | 4 | ATP 4 |  | -4 |  | 0.2 | 0.2
740 | 822 |  | 252 |  | 236 | 2 | 2 |  |  |  |  | organic | 6 | ATP 6 |  | 0 |  | 0.2 | 0.2
800 | 889 |  | 214.8280673 |  | 188.8280673 | 2 | 2 |  |  |  |  | organic | 12 | ATP 12 |  | 4 |  | 0.2 | 0.2
770 | 856 |  | 238 |  | 212 | 2 | 2 |  |  |  |  | organic | 16 | ATP 16 |  | 6 |  | 0.2 | 0.2
760 | 844 |  | 251 |  | 237 | 2 | 2 |  |  |  |  | organic | 18 | ATP 18 |  | 13 |  | 0.2 | 0.2
840 | 894 |  | 207 |  | 187 | 2.5 | 2.5 |  |  |  |  | organic | 20 | ATP 20 |  | 14 |  | 0.2 | 0.2
800 | 889 |  | 219 |  | 197 | 2 | 2 |  |  |  |  | organic | 23 | ATP 23 |  | 15 |  | 0.2 | 0.2
760 | 844 |  | 245 |  | 229 | 2 | 2 |  |  |  |  | organic | 28 | ATP 28 |  | 22 |  | 0.2 | 0.2
800 | 889 |  | 221 |  | 203 | 2 | 2 |  |  |  |  | organic | 36 | ATP 36 |  | 31 |  | 0.2 | 0.2
760 | 844 |  | 249 |  | 231 | 2 | 2 |  |  |  |  | organic | 43 | ATP 43 |  | 36 |  | 0.2 | 0.2
800 | 889 |  | 220 |  | 200 | 2 | 2 |  |  |  |  | organic | 52 | ATP 52 |  | 44 |  | 0.2 | 0.2
800 | 889 |  | 222.7848453 |  | 200.7848453 | 2 | 2 |  |  |  |  | organic | 60 | ATP 60 |  | 51 |  | 0.2 | 0.2
800 | 889 |  | 231 |  | 209 | 2 | 2 |  |  |  |  | organic | 70 | ATP 70 |  | 62 |  | 0.2 | 0.2
800 | 889 |  | 223 |  | 199 | 2 | 2 |  |  |  |  | organic | 78 | ATP 78 |  | 68 |  | 0.2 | 0.2
1350 | 1436 |  | 188.2933504 |  | 140.2933504 | 3 | 3 |  |  |  |  | inorganic | -63 | ATS -63 |  | -70 |  | 0.6 | 0.6
1240 | 1378 |  | 201.2419816 |  | 177.2419816 | 3 | 3 |  |  |  |  | inorganic | -50 | ATS -50 |  | -54 |  | 0.6 | 0.6
1450 | 1543 |  | 169.5983003 |  | 136.5983003 | 3 | 3 |  |  |  |  | inorganic | -40 | ATS -40 |  | -45 |  | 0.6 | 0.6
1180 | 1255 |  | 220.7363293 |  | 199.7363293 | 3 | 3 |  |  |  |  | inorganic | -34 | ATS -34 |  | -36 |  | 0.6 | 0.6
1120 | 1191 |  | 333 |  | 300 | 3 | 3 |  |  |  |  | inorganic | -24 | ATS -24 |  | -26 |  | 0.6 | 0.6
1160 | 1234 |  | 298.0943214 |  | 274.0943214 | 3 | 3 |  |  |  |  | inorganic | -21 | ATS -21 |  | -23 |  | 0.6 | 0.6
1000 | 1064 |  | 348 |  | 312 | 3 | 3 |  |  |  |  | inorganic | -12 | ATS -12 |  | -17 |  | 0.6 | 0.6
1160 | 1289 |  | 317.1336222 |  | 302.1336222 | 3 | 3 |  |  |  |  | inorganic | -10 | ATS -10 |  | -12 |  | 0.6 | 0.6
1100 | 1170 |  | 328.5655236 |  | 307.5655236 | 3 | 3 |  |  |  |  | inorganic | -6 | ATS -6 |  | -10 |  | 0.6 | 0.6
1100 | 1170 |  | 298.5690031 |  | 277.5690031 | 3 | 3 |  |  |  |  | inorganic | -3 | ATS -3 |  | -7 |  | 0.6 | 0.6
1300 | 1383 |  | 196 |  | 172 | 2 | 2 |  |  |  |  | inorganic | 30 | ATS 30 |  | 24 |  | 0.6 | 0.6
1400 | 1489 |  | 214.71 |  | 193.71 | 3 | 3 |  |  |  |  | inorganic | 44 | ATS 44 |  | 42 |  | 0.6 | 0.6
1300 | 1383 |  | 215.0101733 |  | 191.0101733 | 3 | 3 |  |  |  |  | inorganic | 50 | ATS 50 |  | 45 |  | 0.6 | 0.6
1280 | 1362 |  | 217 |  | 196 | 3 | 3 |  |  |  |  | inorganic | 58 | ATS 58 |  | 54 |  | 0.6 | 0.6
1650 | 1755 |  | 135 |  | 109 | 2 | 2 |  |  |  |  | inorganic | 84 | ATS 84 |  | 75 |  | 0.6 | 0.6
1580 | 1681 |  | 132 |  | 114 | 2 | 2 |  |  |  |  | inorganic | 89 | ATS 89 |  | 84 |  | 0.6 | 0.6
1500 | 1596 |  | 144.302458 |  | 130.302458 | 2 | 2 |  |  |  |  | inorganic | 115 | ATS 115 |  | 113 |  | 0.6 | 0.6
870 | 924 | 7.2 | 219.6883466 | 4 | 203.9445172 | 1.7 | 1.8 |  |  | wax |  | organic | 5 | Crodatherm 5 |  | 0 |  | 0.15 | 0.23
957 | 921 | 7 | 206.4522967 | 6.8 | 190.7548745 | 1.9 | 1.4 |  |  | wax |  | organic | 6.5 | Crodatherm 6.5 |  | 0 |  | 0.15 | 0.24
858 | 963 | 6.8 | 207.4661166 | 9.7 | 192.2833812 | 2.1 | 2.2 |  |  | wax |  | organic | 9.5 | Crodatherm 9.5 |  | 4 |  | 0.15 | 0.24
859 | 896 | 7.9 | 203.3746557 | 15 | 175.7923166 | 1.9 | 2 |  |  | wax |  | organic | 15 | Crodatherm 15 |  | 3 |  | 0.1 | 0.29
850 | 911 | 9.7 | 194.14588 | 19 | 173.5837503 | 1.8 | 2.5 |  |  | wax |  | organic | 19 | Crodatherm 19 |  | 12 |  | 0.16 | 0.23
850 | 891 | 8.6 | 205.8875386 | 21 | 186.6756835 | 1.9 | 2.3 |  |  | wax |  | organic | 21 | Crodatherm 21 |  | 15 |  | 0.15 | 0.18
843 | 906 | 10.1 | 194.3316802 | 24 | 160.21 | 2.2 | 3.7 |  |  | wax |  | organic | 24 | Crodatherm 24W |  | 15 |  | 0.16 | 0.22
851 | 917 | 7.4 | 214.5875324 | 29 | 196.2654369 | 1.4 | 2.3 |  |  | wax |  | organic | 29 | Crodatherm 29 |  | 22 |  | 0.15 | 0.22
836 | 916 | 8.4 | 199.9006353 | 32 | 176.4015746 | 1.4 | 2.3 |  |  | wax |  | organic | 32 | Crodatherm 32 |  | 22 |  | 0.16 | 0.22
819 | 957 | 8.9 | 212.1180608 | 37 | 190.4417289 | 1.4 | 2.3 |  |  | wax |  | organic | 37 | Crodatherm 37 |  | 29 |  | 0.17 | 0.24
829 | 940 |  | 204.3889362 | 47 | 181.2251731 | 2 | 1.9 |  |  | wax |  | organic | 47 | Crodatherm 47 |  | 37 |  | 0.16 | 0.25
829 | 904 | 6.9 | 209.5283847 | 53 | 185.2704082 | 2.2 | 1.9 |  |  | wax |  | organic | 53 | Crodatherm 53 |  | 45 |  | 0.16 | 0.28
821 | 922 | 7.6 | 201.7930566 | 60 | 181.3893348 | 1.4 | 2.3 |  |  | wax |  | organic | 60 | Crodatherm 60 |  | 52 |  | 0.27 | 0.29
767 | 767 |  | 35.67381337 |  | 25.90581337 | 1.2 | 1.2 |  |  | paraffin-based composite |  | organic | 21 | SmartBoard 21 |  | 20.11 |  | 0.18 | 0.18
767 | 767 |  | 38.53143565 |  | 28.10083681 | 1.2 | 1.2 |  |  | paraffin-based composite |  | organic | 26 | SmartBoard 26 |  | 21 |  | 0.18 | 0.18
1020 | 930 |  | 319.4948242 |  | 276.8525542 | 4.02 | 2.1 |  |  |  |  | organic | -2 | PureTemp-2 |  | -14.65 |  | 0.6 | 2.21
880 | 960 |  | 201.9026221 |  | 185.8737967 | 2.26 | 1.78 |  |  |  |  | organic | 4 | PureTemp4 |  | 0.4 |  | 0.15 | 0.25
860 | 950 |  | 217.8451154 |  | 177.7461445 | 2.15 | 1.85 |  |  |  |  | organic | 8 | PureTemp8 |  | -9.63 |  | 0.14 | 0.22
860 | 950 |  | 217.9885838 |  | 182.7737519 | 2.56 | 2.25 |  |  |  |  | organic | 15 | PureTemp15 |  | 2.95 |  | 0.15 | 0.25
1030 | 1130 |  | 316.1299032 |  | 300.7588628 | 2.06 | 1.84 |  |  |  |  | organic | -15 | PureTemp-15 |  | -16.09 |  | 0.55 | 2.34
860 | 950 |  | 225.7599674 |  | 191.615215 | 1.74 | 1.47 |  |  |  |  | organic | 18 | PureTemp18 |  | -0.67 |  | 0.15 | 0.25
860 | 950 |  | 232.7347712 |  | 170.8112843 | 2.15 | 2.07 |  |  |  |  | organic | 20 | PureTemp20 |  | -7.14 |  | 0.14 | 0.23
1060 | 1170 |  | 288.9842089 |  | 238.6032327 | 3.43 | 1.83 |  |  |  |  | organic | -21 | PureTemp-21 |  | -27.05 |  | 0.55 | 2.39
830 | 910 |  | 242.7226302 |  | 200.7123199 | 1.99 | 1.84 |  |  |  |  | organic | 23 | PureTemp23 |  | 3.36 |  | 0.15 | 0.25
860 | 950 |  | 252.9731579 |  | 186.7719256 | 2.29 | 1.99 |  |  |  |  | organic | 25 | PureTemp25 |  | -1.77 |  | 0.15 | 0.25
860 | 950 |  | 251.6405441 |  | 201.8518424 | 2.63 | 2.46 |  |  |  |  | organic | 27 | PureTemp27 |  | 11.37 |  | 0.15 | 0.25
860 | 950 |  | 228.9735306 |  | 189.8694315 | 2.54 | 2.34 |  |  |  |  | organic | 28 | PureTemp28 |  | 16.86 |  | 0.15 | 0.25
850 | 940 |  | 232.128494 |  | 201.8645949 | 1.94 | 1.77 |  |  |  |  | organic | 29 | PureTemp29 |  | 16.39 |  | 0.15 | 0.25
840 | 920 |  | 250.6271148 |  | 209.753619 | 2.63 | 2.21 |  |  |  |  | organic | 37 | PureTemp37 |  | 25.67 |  | 0.15 | 0.25
880 | 970 |  | 162.9460185 |  | 144.8015161 | 1.99 | 1.39 |  |  |  |  | organic | -37 | PureTemp-37 |  | -43.17 |  | 0.15 | 0.25
870 | 970 |  | 217.497583 |  | 179.6726969 | 2.15 | 2.01 |  |  |  |  | organic | 44 | PureTemp44 |  | 28.91 |  | 0.15 | 0.25
820 | 900 |  | 252.3890072 |  | 229.8334731 | 2.27 | 2.1 |  |  |  |  | organic | 48 | PureTemp48 |  | 42.14 |  | 0.15 | 0.25
840 | 920 |  | 279.008665 |  | 224.685362 | 2.6 | 2.36 |  |  |  |  | organic | 53 | PureTemp53 |  | 34.28 |  | 0.15 | 0.25
810 | 890 |  | 293.6449286 |  | 224.7198908 | 2.71 | 2.47 |  |  |  |  | organic | 58 | PureTemp58 |  | 35.03 |  | 0.15 | 0.25
870 | 960 |  | 276.3511505 |  | 219.6253237 | 2.38 | 2.04 |  |  |  |  | organic | 60 | PureTemp60 |  | 37.54 |  | 0.15 | 0.25
840 | 920 |  | 291.6618425 |  | 205.3751441 | 2.16 | 1.99 |  |  |  |  | organic | 63 | PureTemp63 |  | 23.53 |  | 0.15 | 0.25
870 | 960 |  | 316.9127007 |  | 212.5173839 | 1.91 | 1.85 |  |  |  |  | organic | 68 | PureTemp68 |  | 21.65 |  | 0.15 | 0.25
1360 | 1490 |  | 231.3911289 |  | 216.5449962 | 2.17 | 2.06 |  |  |  |  | organic | 151 | PureTemp151 |  | 148.43 |  | 0.15 | 0.25
1710 | 1710 |  | 233.9004703 | 31.12 | 202.6247767 | 1.562 | 1.802 |  |  | salt hydrate |  | inorganic | 31.12 | Calcium chloride hexahydrate |  | 18.1 |  | 0.54 | 1.01
761.72 | 904.8 | 2.622 | 271.8145229 | 37.04 | 247.6760473 | 2.33 | 1.93 | CH3(CH2)18CH3 | Eicosane | paraffin | C20H42 | organic | 37.04 | Eicosane | Icosane | 28 | 0.000829 | 0.144 | 0.45
1289 | 1451 |  | 381.6169841 | 119.4 | 328.2034405 | 2.87 | 1.398 |  |  | alcohol |  | organic | 119.4 | meso-Erythritol |  | 111.72 |  | 0.33 | 0.89
845.28 | 1004.4 | 9.1167 | 268.9420592 | 69.45 | 230.2738945 | 2.322 | 1.67 | CH3(CH2)16COOH | Octadecanoic acid | acid | C18H36O2 | organic | 69.45 | Octadecanoic acid | Octadecylic acid, Octadecoic acid | 50 | 0.000742 | 0.1718 | 0.3
769.56 | 905 | 3.4588 | 274.2857871 | 29.27 | 235.8301226 | 2.22 | 1.91 | CH3(CH2)16CH3 | Octadecane | paraffin | C18H38 | organic | 29.27 | Octadecane |  | 12.48 | 0.0007345 | 0.149 | 0.3
803.04 | 949.5 | 6.4844 | 272.5133516 | 58.3 | 247.2989843 | 2.607 | 1.714 | CH3(CH2)16CH2OH | 1-Octadecanol | alcohol | C18H38O | organic | 58.3 | 1-Octadecanol | Octadecyl alcohol | 49 | 0.0008278 | 0.179 | 0.248
818.17 | 954.3 | 10.4228 | 252.2474986 | 39.01 | 228.9013689 | 2.407 | 1.809 | CH3(CH2)12CH2OH | 1-Tetradecanol | alcohol | C14H30O | organic | 39.01 | 1-Tetradecanol | Tetradecyl alcohol | 30 | 0.000841 | 0.169 | 0.252
809.11 | 960 | 4.426 | 253.637551 | 31.75 | 215.8105259 | 2.445 | 1.887 | CH3(CH2)11CH2OH | 1-Tridecanol | alcohol | C13H28O | organic | 31.75 | 1-Tridecanol | Tridecyl alcohol | 15 | 0.000864 | 0.116
830.68 | 978.7 | 14.4182 | 234.2929093 | 17.13 | 207.2196014 | 2.361 | 1.708 | CH3(CH2)9CH2OH | 1-Undecanol | alcohol | C11H24O | organic | 17.13 | 1-Undecanol | Undecyl alcohol, 1-Hendecanol, Hendecyl alcohol | 5 | 0.000842 | 0.169
728.5 | 896.2 | 0.849 | 231.6663171 | -28.29 | 209.2453025 | 2.083 | 1.585 | CH3(CH2)8CH3 | Decane | paraffin | C10H22 | organic | -28.29 | Decane | Decyl hydride | -40 | 0.001017 | 0.133 | 0.2
745 | 899.4 | 1.3304 | 225.3096188 | -8.61 | 208.4667972 | 2.21 | 1.645 | CH3(CH2)10CH3 | Dodecane | paraffin | C12H26 | organic | -8.61 | Dodecane | Dihexyl | -16 | 0.000931 | 0.137
921.13 | 1066.4 | 2.8591 | 184.343561 | -2.02 | 145.2901965 | 2.251 | 1.6927 | CH3(CH2)4COOH | Hexanoic acid | acid | C6H12O2 | organic | -2.02 | Hexanoic acid | Hexylic acid, Capronic acid, Hexoic acid | -20 | 0.000843 | 0.1457 | 0.14
1213.5 | 1520 | 1.6408 |  | -49.59 | 232.6845991 | 2.113 | 1.216 | HCOOH | Methanoic acid | acid | CH2O2 | organic | -49.59 | Methanoic acid | Formylic acid, Aminic acid |  | 0.001479 | 0.2591 | 0.23
1027.8 | 1189.4 | 1.997 |  | -22.38 | 143.3808822 | 2.046 | 3.039 | CH3CH2COOH | Propanoic acid | acid | C3H6O2 | organic | -22.38 | Propionic acid | Propionic acid |  | 0.000925 | 0.1534
844.1 | 984 | 6.8477 | 248.4655213 | 63.08 | 219.3846992 | 2.309 | 1.599 | CH3(CH2)14COOH | Hexadecanoic acid | acid | C16H32O2 | organic | 63.08 | Hexadecanoic acid | Cetylic acid, Hexadecylic acid, Hexadecoic acid | 50 | 0.000761 | 0.1583
879.4 | 1003.6 | 5.4581 |  | 31.03 | 167.7324065 | 2.264 | 2.909 | CH3(CH2)8COOH | Decanoic acid | acid | C10H20O2 | organic | 31.03 | Decanoic acid | Decylic acid, Caprinic acid, Decoic acid |  | 0.000751 | 0.1406
855.95 | 1020 | 7.0777 | 236.9232958 | 55.05 | 204.6410283 | 2.288 | 1.595 | CH3(CH2)12COOH | Tetradecanoic acid | acid | C14H28O2 | organic | 55.05 | Tetradecanoic acid | Tetradecoic acid | 39.1 | 0.000745 | 0.1638
896.35 | 963.9 | 9.6661 | 267.8824669 | 44.1 | 235.7086265 | 2.484 | 1.751 | CH3(CH2)13CH2OH | 1-Pentadecanol | alcohol | C15H32O | organic | 44.1 | 1-Pentadecanol | Pentadecyl alcohol | 29 | 0.000898 | 0.122
810.8 | 972 | 9.7183 | 276.3370494 | 50.2 | 246.122838 | 2.161 | 1.741 | CH3(CH2)14CH2OH | 1-Hexadecanol | alcohol | C16H34O | organic | 50.2 | 1-Hexadecanol | Hexadecyl alcohol, Palmityl alcohol,
Ethal, Ethol, Cetanol | 37.5 | 0.000838 | 0.1121 | 0.24
814.91 | 959.2 | 8.2104 | 286.6831133 | 54.38 | 250.2927591 | 2.533 | 1.924 | CH3(CH2)15CH2OH | 1-Heptadecanol | alcohol | C17H36O | organic | 54.38 | 1-Heptadecanol | Heptadecyl alcohol | 40 | 0.000865 | 0.1109
997 | 953.2 | 7.9317 | 292.1339864 | 62.43 | 255.9656649 | 2.417 | 1.974 | CH3(CH2)17CH2OH | 1-Nonadecanol | alcohol | C19H40O | organic | 62.43 | 1-Nonadecanol | Nonadecyl alcohol | 48 | 0.000903 | 0.114
813.38 | 949.4 | 8.0532 | 300.7539139 | 65.76 | 261.4493492 | 2.447 | 1.986 | CH3(CH2)18CH2OH | 1-Eicosanol | alcohol | C20H42O | organic | 65.76 | 1-Eicosanol | Eicosyl alcohol, 1-Icosanol | 50 | 0.000717 | 0.107
826.96 | 949.1 | 13.2959 | 253.5799224 | 24.78 | 221.3926365 | 2.358 | 1.739 | CH3(CH2)10CH2OH | 1-Dodecanol | alcohol | C12H26O | organic | 24.78 | 1-Dodecanol | Dodecyl alcohol | 10 | 0.000841 | 0.1457
1067.37 | 1448.2 | 0.9136 | 181.2261488 | 141.63 | 164.7714757 | 1.918 | 1.345 |  |  | ester |  | organic | 141.63 | Dimethyl terephthalate |  | 131.97 | 0.000799 | 0.1333
1029.32 | 1031 | 1.6816 | 198.4343803 | 5.9 | 185.7743005 | 2.037 | 1.567 |  |  | ester |  | organic | 5.9 | Methyl dodecanoate |  | 0.4 | 0.000908 | 0.1177
771.06 | 910.3 | 3.4355 | 269.8315206 | 32.67 | 225.7551604 | 2.368 | 2.244 | CH3(CH2)17CH3 | Nonadecane | paraffin | C19H40 | organic | 32.67 | Nonadecane |  | 17.2 | 0.000814 | 0.149
771.01 | 913.4 | 3.1846 |  | 10.96 | 217.3376898 | 2.184 | 2.215 | CH3(CH2)13CH3 | Pentadecane | paraffin | C15H32 | organic | 10.96 | Pentadecane |  |  | 0.000877 | 0.1425
764 | 914 | 2.6059 | 261.8974234 | 6.9 | 222.5720484 | 2.173 | 2.016 | CH3(CH2)12CH3 | Tetradecane | paraffin | C14H30 | organic | 6.9 | Tetradecane |  | -9.9 | 0.000796 | 0.1384
886.24 | 988.7 | 7.2741 |  | 29.24 | 185.0086199 | 2.329 | 2.228 | CH3(CH2)9COOH | Undecanoic acid | acid | C11H22O2 | organic | 29.24 | Undecanoic acid | Undecylic acid, Hendecanoic acid, Undecoic acid |  | 0.0008002 | 0.155
853.43 | 1022.4 | 4.3077 | 220.1617396 | 42.53 | 190.6417898 | 2.361 | 1.808 | CH3(CH2)11COOH | Tridecanoic acid | acid | C13H26O2 | organic | 42.53 | Tridecanoic acid | Tridecylic acid, Tridecoic acid | 30 | 0.000819 | 0.1215
775.24 | 932.6 | 1.8237 |  | 37.52 | 250.2183105 | 2.467 | 1.836 |  |  | amine |  | organic | 37.52 | n-Tetradecylamine |  |  | 0.000881 | 0.1186
769.54 | 906.6 | 3.1288 | 270.0919453 | 22.81 | 224.8586248 | 2.295 | 2.222 | CH3(CH2)15CH3 | Heptadecane | paraffin | C17H36 | organic | 22.81 | Heptadecane |  | 5 | 0.000828 | 0.1443
835.54 | 1020 | 5.1629 | 238.1248972 | 61.87 | 206.704806 | 2.394 | 1.759 | CH3(CH2)15COOH | Heptadecanoic acid | acid | C17H34O3 | organic | 61.87 | Heptadecanoic acid | Margarinic acid, Heptadecoic acid, Daturic acid, Heptadecylic acid | 48 | 0.000773 | 0.1124
770.17 | 902 | 3.1789 | 259.9087674 | 19.22 | 229.8918454 | 2.2077 | 2.207 | CH3(CH2)14CH3 | Hexadecane | paraffin | C16H34 | organic | 19.22 | Hexadecane | Cetane | 8 | 0.000882 | 0.141
760 | 840 |  | 183 |  | 155 | 2 | 2 |  |  |  |  | organic | 25 | RT25 |  | 17 |  | 0.2 | 0.2
1100 | 1200 |  | 333.4537038 |  | 303.4537038 | 2 | 2 |  |  | salt hydrate-based |  | inorganic | -5 | SP-5 |  | -12 |  | 0.2 | 0.2
1600 | 1700 |  | 100 |  | 84 | 2 | 2 |  |  | salt hydrate-based |  | inorganic | 40 | SP40 |  | 38 |  | 0.6 | 0.6
980 |  | 300 |  | 24 | [7 empty] | organic | 24 | Crodatherm ME 24XD
980 |  | 250 |  | 29 | [7 empty] | organic | 29 | Crodatherm ME 29D
980 |  | 300 |  | 29 | [7 empty] | organic | 29 | Crodatherm ME 29DS
337 |  |  |  | 29 | [7 empty] | organic | 29 | Crodatherm ME 29P
980 |  | 300 |  | 29 | [7 empty] | organic | 29 | Crodatherm ME 29XD
980 |  | 300 |  | 32 | [7 empty] | organic | 32 | Crodatherm ME 32DS
858 | 939 | 0.0085 |  | 75 |  | 2 | 1.8 |  |  | wax |  | organic | 74 | Crodatherm 74 |  |  |  | 858 | 939
|  |  |  | 32 | [7 empty] | organic | 32 | Crodatherm ME 32D
770 | 880 | 1.47 |  |  | 143.3989524 | 2.2 | 3.4 | [5 empty] | 45 | RT45 |  |  |  | 0.156 | 0.234
|  |  |  | 16.53 | 99.95404275 |  |  |  |  | eutectic mixture |  | inorganic | 16.53 | Calcium bromide - Calcium chloride hexahydrate (55wt%/45wt%)
|  |  |  | 34.53 | 126.7194851 |  |  |  |  | salt hydrate |  | inorganic | 34.53 | Calcium bromide hexahydrate
| 1489 |  |  | 165.02 | 262.7376447 |  | 1.344 |  |  | alcohol |  | organic | 165.02 | D-Mannitol
699.79 | 1057 | 0.4081 |  | 34.06 | 192.553158 |  |  |  |  | ester |  | organic | 34.06 | Ethyl octadecanoate |  |  | 0.001236 | 0.07955
|  |  |  | 59.55 | 151.6402782 |  |  |  |  | eutectic mixture |  | inorganic | 59.55 | Magnesium chloride - Magnesium nitrate hexahydrate (41wt%/59wt%)
698.7 | 824.7 | 0.3008 |  | 30.49 | 207.8473837 |  | 1.754 |  |  | ester |  | organic | 30.49 | Methyl hexadecanoate |  |  | 0.001296 | 0.0829
689.46 | 849.8 | 0.3127 |  | 39.18 | 230.2185927 |  |  |  |  | ester |  | organic | 39.18 | Methyl octadecanoate |  |  | 0.001229 | 0.0817
|  |  |  | 46.38 | 176.1498176 |  |  |  |  | eutectic mixture |  | organic | 46.38 | Myristic acid - Palmitic acid (66wt%/34wt%)
|  |  |  | 47.53 | 187.8514408 |  |  |  |  | eutectic mixture |  | organic | 47.53 | Myristic acid - Stearic acid (50wt%/50wt%)
|  |  |  | 61.48 | 178.8183657 |  |  |  |  | polyether |  | organic | 61.48 | PEG 10000
1085 | 1212 |  |  | 61.74 | 185.5391426 |  |  |  |  | polyether |  | organic | 61.74 | PEG 6000
| 1470 |  |  | 187.5 | 356.8106967 |  | 1.309 |  |  | alcohol |  | organic | 187.5 | Dulcitol
1162 | 1316.5 |  |  | 191.07 | 170.8980714 |  |  |  |  | ester |  | organic | 191.07 | 2,6-Dimethylnaphthalene dicarboxylate
780.98 | 1056.3 | 0.3978 |  | -11.5 | 183.1448195 |  | 2.055 |  |  | ester |  | organic | -11.5 | Methyl decanoate |  |  | 0.001201 | 0.1023
717.02 |  | 0.3203 |  | 20.91 | 158.5007851 |  |  |  |  | ester |  | organic | 20.91 | Methyl tetradecanoate |  |  | 0.00127 | 0.0899
754.12 |  | 0.3822 |  | -18.47 | 159.8570527 |  |  |  |  | ester |  | organic | -18.47 | Ethyl decanoate |  |  | 0.001233 | 0.09925
740.13 |  | 0.6109 |  | -0.1 | 176.2459319 |  |  |  |  | ester |  | organic | -0.1 | Ethyl dodecanoate |  |  | 0.001202 | 0.093
693.04 | 864 | 0.37028 |  | 25.68 | 181.4380196 |  |  |  |  | ester |  | organic | 25.68 | Ethyl hexadecanoate |  |  | 0.001287 | 0.08462
|  |  |  | 29.4 | 186.5979399 | 2.08 | 2.58 | CH3(CH2)8COO(CH2)15CH3 | Hexadecyl decanoate | ester | C26H52O2 | organic | 29.4 | Hexadecyl decanoate | Hexadecyl caprate
|  |  |  | 38.2 | 195.3805238 | 1.86 | 1.75 | CH3(CH2)10COO(CH2)15CH3 | Hexadecyl dodecanoate | ester | C28H56O2 | organic | 38.2 | Hexadecyl dodecanoate | Hexadecyl laurate, Palmityl laurate
|  |  |  | 49.4 | 225.8309598 | 2.48 | 2.16 | CH3(CH2)12COO(CH2)15CH3 | Hexadecyl tetradecanoate | ester | C30H60O2 | organic | 49.4 | Hexadecyl tetradecanoate | Hexadecyl myristate, Palmityl myristate
0.59978 | 0.989 | 0.1989 |  | 51.2 | 216.6732978 | 2.77 | 2.82 | CH3(CH2)14COO(CH2)15CH3 | Hexadecyl hexadecanoate | ester | C32H64O2 | organic | 51.2 | Hexadecyl hexadecanoate | Hexadecyl palmitate, Palmityl palmitate |  | 0.001400165 | 0.06654
0.62379 | 0.869 | 0.22622 |  | 54.6 | 214.5944151 | 2.34 | 2.17 | CH3(CH2)16COO(CH2)15CH3 | Hexadecyl octadecanoate | ester | C34H68O2 | organic | 54.6 | Hexadecyl octadecanoate | Hexadecyl stearate, Palmityl stearate |  | 0.00128594 | 0.06255
|  |  |  | 59.3 | 226.3529323 | 2.29 | 2.21 | CH3(CH2)18COO(CH2)15CH3 | Hexadecyl eicosanoate | ester | C36H72O2 | organic | 59.3 | Hexadecyl eicosanoate | Hexadecyl archidate, Palmityl arachidate
|  |  |  | 42.2 | 202.2546563 | 2.24 | 2.05 | CH3(CH2)10COO(CH2)17CH3 | Octadecyl dodecanoate | ester | C30H60O2 | organic | 42.2 | Octadecyl dodecanoate | Octadecyl laurate
|  |  |  | 48.8 | 204.0546635 | 2.26 | 2.25 | CH3(CH2)12COO(CH2)17CH3 | Octadecyl tetradecanoate | ester | C32H64O2 | organic | 48.8 | Octadecyl tetradecanoate | Octadecyl myristate
|  |  |  | 57.34 | 219.8106369 | 1.86 | 1.75 | CH3(CH2)14COO(CH2)17CH3 | Octadecyl hexadecanoate | ester | C34H68O2 | organic | 57.34 | Octadecyl hexadecanoate | Octadecyl palmitate
|  |  |  | 59.2 | 214.8389669 | 2.09 | 2.12 | CH3(CH2)16COO(CH2)17CH3 | Octadecyl octadecanoate | ester | C36H72O2 | organic | 59.2 | Octadecyl octadecanoate | Octadecyl stearate
|  |  |  | 64.96 | 226.0411061 | 2.33 | 2.14 | CH3(CH2)18COO(CH2)17CH3 | Octadecyl eicosanoate | ester | C38H76O2 | organic | 64.96 | Octadecyl eicosanoate | Octadecyl arachidate
|  |  |  | 38.05 | 207.790808 | 2.31 | 2.08 | CH3(CH2)10COO(CH2)13CH3 | Tetradecyl dodecanoate | ester | C26H52O2 | organic | 38.05 | Tetradecyl dodecanoate | Tetradecyl laurate
|  |  |  | 41.6 | 210.9971458 | 2.14 | 1.99 | CH3(CH2)12COO(CH2)13CH3 | Tetradecyl tetradecanoate | ester | C28H56O2 | organic | 41.6 | Tetradecyl tetradecanoate | Tetradecyl myristate
|  |  |  | 48.03 | 214.0596903 | 2.3 | 2.16 | CH3(CH2)14COO(CH2)13CH3 | Tetradecyl hexadecanoate | ester | C30H60O2 | organic | 48.03 | Tetradecyl hexadecanoate | Tetradecyl palmitate
0.61943 | 0.8698 | 0.22622 |  | 49.58 | 222.0624381 | 2.29 | 2.1 | CH3(CH2)16COO(CH2)13CH3 | Tetradecyl octadecanoate | ester | C32H64O2 | organic | 49.58 | Tetradecyl octadecanoate | Tetradecyl stearate |  | 0.00128594 | 0.062548
-271.8692628 | -322.0853232 | 0.1636829834 |  | 67.63626316 | 231.0359923 |  | 2.061536145 |  |  | ester |  | organic | 67.63626316 | Methyl decanoate |  |  | 0.001336166519 | 0.05059769613
-323.2910794 |  | 0.1511974033 |  | 70.51409774 | 233.770245 |  | 2.051533133 |  |  | ester |  | organic | 70.51409774 | Methyl tetradecanoate |  |  | 0.001340765529 | 0.04835272744
-374.7128961 |  | 0.1387118232 |  | 73.39193233 | 236.5044976 |  | 2.04153012 |  |  | ester |  | organic | 73.39193233 | Ethyl decanoate |  |  | 0.00134536454 | 0.04610775875
-426.1347128 |  | 0.1262262431 |  | 76.26976692 | 239.2387503 |  | 2.031527108 |  |  | ester |  | organic | 76.26976692 | Ethyl dodecanoate |  |  | 0.00134996355 | 0.04386279006
-477.5565295 | -557.6489509 | 0.113740663 |  | 79.1476015 | 241.9730029 |  | 2.021524096 |  |  | ester |  | organic | 79.1476015 | Ethyl hexadecanoate |  |  | 0.00135456256 | 0.04161782136

## Summary
PCM Database Fetch Summary
IDs requested: | 1 – 437
Records fetched: | 254
IDs with no data / errors: | 183
Columns in output: | 84
Failed IDs: | 12, 13, 128, 129, 130, 131, 132, 133, 179, 180, 181, 182, 183, 184, 185, 186, 187, 188, 191, 192, 193, 194, 195, 196, 197, 198, 199, 200, 201, 202, 203, 204, 205, 206, 207, 208, 209, 210, 211, 212, 213, 214, 215, 216, 217, 218, 219, 220, 221, 222, 223, 224, 225, 226, 227, 228, 229, 230, 231, 232, 233, 234, 235, 236, 237, 238, 239, 240, 241, 242, 243, 244, 245, 246, 247, 248, 272, 273, 274, 275, 276, 277, 278, 279, 280, 281, 282, 283, 284, 285, 286, 287, 288, 289, 290, 291, 292, 293, 294, 295, 296, 297, 298, 299, 300, 301, 302, 303, 304, 305, 306, 307, 308, 309, 310, 311, 312, 313, 314, 315, 316, 317, 318, 319, 320, 321, 322, 323, 324, 325, 326, 327, 328, 329, 330, 331, 332, 333, 334, 335, 336, 337, 338, 339, 340, 341, 342, 343, 344, 345, 346, 347, 348, 349, 350, 351, 352, 353, 354, 355, 356, 357, 358, 359, 360, 361, 362, 363, 364, 365, 403, 404, 405, 406, 407, 408, 416, 419, 420, 421, 427, 433, 434